## Sheet1
Infiltration_Time | CNT_Diameter | CNT_Diam_std | CNT_Diam_Quantity | CNT_Diam_sem | CNT_Diam_cv | Modulus | Mod_std | Mod_Quantity | Mod_sem | Mod_cv | Parametric | adStat | adCritVal
30 | 2.199408e-08 | 3.452285e-09 | 436 | 1.655244e-10 | 0.1569643 | 497633426.6 | 637648394.8 | 18 | 150295168.0 | 1.281362 | FALSE | 3.42735 | 0.687
0 | 7.471727e-09 | 1.638963e-09 | 322 | 9.147799e-11 | 0.2193553 | 19613581.8 | 14546513.8 | 15 | 3755893.7 | 0.7416551 | FALSE | 1.046942 | 0.681
15 | 1.014419e-08 | 1.994782e-09 | 845 | 6.866324e-11 | 0.1966429 | 65834265.4 | 24211786.1 | 26 | 4748321.9 | 0.3677688 | FALSE | 1.259486 | 0.705