## Sheet1
Sample | Number_of_posts | Average_Modulus | std_Modulus | cv_Modulus | sem_Modulus | CNT_Diam_Quantity | Average_CNT_Diameter | std_Diameter | cv_Diameter | sem_CNT_Diameter | Infiltration_Time
188-I | 7 | 185488337.3 | 76564655.2 | 0.4127734 | 28938719.6 | 205 | 2.269215e-08 | 2.70501e-09 | 0.1192047 | 1.889261e-10 | 30
190-I | 4 | 1651103778.7 | 79772942.4 | 0.04831492 | 39886471.2 | 119 | 1.957538e-08 | 2.850427e-09 | 0.1456129 | 2.612982e-10 | 30
194-U | 6 | 5670022.1 | 887441.7 | 0.1565147 | 362296.6 | 146 | 8.042596e-09 | 2.110095e-09 | 0.2623649 | 1.746327e-10 | 0
195-I | 5 | 128240160.9 | 7686908.8 | 0.05994151 | 3437690.1 | 142 | 2.416542e-08 | 2.976645e-09 | 0.1231779 | 2.497945e-10 | 30
198-U | 3 | 14915578.5 | 3271659.9 | 0.2193452 | 1888893.7 | 92 | 9.009587e-09 | 1.34804e-09 | 0.1496229 | 1.405429e-10 | 0
199-I | 2 | 206683699.7 | 45221253.2 | 0.2187945 | 31976254.8 | 138 | 1.611043e-08 | 2.836588e-09 | 0.1760715 | 2.414664e-10 | 30
200-U | 6 | 35906143.1 | 4725112.8 | 0.1315962 | 1929019.2 | 138 | 6.853536e-09 | 1.480069e-09 | 0.215957 | 1.259919e-10 | 0
201-I | 10 | 62244358.6 | 24088645.6 | 0.3870013 | 7617498.6 | 323 | 1.126361e-08 | 1.965287e-09 | 0.1744812 | 1.093515e-10 | 15
202-I | 8 | 71021163.0 | 3644614.0 | 0.05131729 | 1288565.6 | 249 | 9.922735e-09 | 1.665259e-09 | 0.1678226 | 1.055315e-10 | 15
203-I | 8 | 65134751.2 | 35840711.8 | 0.5502548 | 12671605.2 | 302 | 9.193646e-09 | 1.670182e-09 | 0.181667 | 9.610816e-11 | 15