## SEM
sample_num | row_num | post_num | location | failure_mode | Average | StDev | ratio | diameter_1 | diameter_2 | diameter_3 | diameter_4 | diameter_5 | diameter_6 | diameter_7 | diameter_8 | diameter_9 | diameter_10 | diameter_11 | diameter_12 | diameter_13 | diameter_14 | diameter_15 | diameter_16 | diameter_17 | diameter_18 | diameter_19 | diameter_20 | diameter_21 | diameter_22 | diameter_23 | diameter_24 | diameter_25 | diameter_26 | diameter_27 | diameter_28 | diameter_29 | diameter_30
Units | int | int | String | String | float | float | float | nm | nm | nm | nm | nm | nm | nm | nm | nm | nm | nm | nm | nm | nm | nm | nm | nm | nm | nm | nm
190-I | 10 | 8 | bottom_residue | floor_layer | 21.74708 | 3.635397 | 0.1671671 | 12.58 | 18.51 | 20.23 | 22.77 | 17.58 | 24.86 | 26.99 | 19.15 | 17.73 | 21.42 | 19.76 | 23.91 | 24.37 | 24.2 | 27.08 | 25.62 | 20.28 | 23.89 | 20.17 | 20.28 | 17.74 | 24.96 | 24.37 | 23.48
190-I | 10 | 8 | bottom_residue | floor_layer | 22.995 | 3.385933 | 0.1472465 | 22.7 | 29.15 | 23.21 | 22.02 | 26.06 | 18.35 | 22.67 | 19.8
190-I | 11 | 8 | top_sidewall | none | 40.85929 | 9.78575 | 0.2394988 | 29.85 | 28.24 | 43.38 | 35.68 | 41.13 | 43.22 | 40.16 | 39.22 | 45.3 | 38.98 | 55.03 | 65.07 | 33.88 | 32.89
190-I | 11 | 8 | top | none | 33.65929 | 4.77503 | 0.1418637 | 34.48 | 38.86 | 30.54 | 28.08 | 40.55 | 27 | 38.68 | 30.52 | 33.8 | 32.62 | 36.02 | 26.45 | 33.47 | 40.16
187-I | 17 | 19 | bottom | none | 27.16889 | 2.885938 | 0.1062221 | 26.37 | 23.81 | 24.68 | 22.47 | 25.1 | 25.67 | 25.9 | 31.39 | 26.61 | 25.25 | 29.35 | 27.24 | 30.8 | 22.19 | 25.62 | 25.62 | 25.84 | 24.01 | 30.06 | 32.53 | 31.22 | 25.9 | 26.58 | 28.43 | 27.55 | 27.11 | 36.26
188-I | 2 | 7 | bottom | stump | 21.47708 | 2.912812 | 0.1356242 | 19.15 | 20.35 | 25.54 | 17.44 | 18.05 | 18.53 | 26.21 | 22.45 | 21.04 | 19.82 | 20.35 | 21.82 | 20.06 | 24.38 | 19.46 | 20.57 | 21.32 | 22.41 | 18.14 | 28.34 | 21.8 | 19.29 | 28.89 | 20.04
188-I | 3 | 8 | bottom | none | 21.9972 | 1.90893 | 0.08678059 | 23.94 | 20.94 | 26.52 | 23 | 22.07 | 23.53 | 24.71 | 23.89 | 22.76 | 20.04 | 18.32 | 22.35 | 22.67 | 21.42 | 19.29 | 22.47 | 22.41 | 21.5 | 20.17 | 22.77 | 20.74 | 21.32 | 24.2 | 20.97 | 17.93
189-U | 12 | 4 | bottom | none | 11.6031875 | 1.665003 | 0.1434953 | 14.04 | 9.217 | 14.19 | 10.86 | 8.714 | 11.34 | 13.65 | 11 | 14.12 | 11.11 | 12.12 | 11.07 | 11.58 | 11.62 | 10.84 | 10.18
189-U | 15 | 9 | bottom | none | 11.0079375 | 1.606171 | 0.1459103 | 10.24 | 9.188 | 10.38 | 11.27 | 11.98 | 12.99 | 11.07 | 12.51 | 9.423 | 13.49 | 10.63 | 11.43 | 13.83 | 9.438 | 8.531 | 9.727