## samples
sample_num | growth_time | growth_temp | H2_flow_rate | C2H4_flow_rate | Ar_flow_rate | fe_thickness | stream_position | Infiltration_type | infiltration_recipe | remove_excess_posts | DD_test | PreWater_SEM | water_test | AfterWater_SEM | water_test_results | sample_orientation | notes
Units | min | C | sccm | sccm | sccm | nm | none |  |  | Yes, No, or To do | Date of completion | Date of Completion | Date of Completion | Date of Completion
187-I | 7 | 760 | 261.9 | 238 | 0 | 2 | 0 | carbon | carbon_30s900C | Yes | 2021-07-07 | No | 2021-06-06 | 2021-06-21 | heavy ripples | F_LtoR
188-I | 10 | 760 | 261.9 | 238 | 0 | 2 | 0 | carbon | carbon_30s900C | Yes | 2021-06-16 | 2021-06-21 | Insert date | Wait |  | F_RtoL
189-U | 10 | 760 | 261.9 | 238 | 0 | 2 | 2 | none | - | No | No | 2021-06-21 | Insert date | Wait
190-I | 10 | 760 | 261.9 | 238 | 0 | 2 | 1 | carbon | carbon_30s900C | Yes | 2021-06-16 | 2021-06-21 | Insert date | Wait |  | F_LtoR
194-U | 8 | 760 | 261.9 | 238 | 0 | 2 | 1 | none | - | Yes | 2021-07-14 | Insert date | Wait | Wait |  | B_LtoR
195-I | 8 | 760 | 261.9 | 238 | 0 | 2 | 1 | carbon | carbon_30s900C | Yes | 2021-06-16 | Insert date | Wait | Wait |  | F_LtoR
198-U | 8.5 | 760 | 261.9 | 238 | 0 | 2 | 1 | none | - | Yes | 2021-07-14 | Insert date | Wait | Wait |  | F_LtoR
199-I | 8.5 | 760 | 261.9 | 238 | 0 | 2 | 2 | carbon | carbon_30s900C | Yes | 2021-07-07 | Insert date | Wait | Wait |  | B_LtoR
200-U | 7.5 | 760 | 261.9 | 238 | 0 | 2 | 2 | none | - | Yes | 2021-07-20 | Insert date | Wait | Wait |  | B_LtoR
201-I | 7.5 | 760 | 261.9 | 238 | 0 | 2 | 2 | carbon | carbon_15s900C | Yes | 2021-07-21 | Insert date | Wait | Wait |  | F_LtoR
202-I | 7.5 | 760 | 261.9 | 238 | 0 | 2 | 2 | carbon | carbon_15s900C | Yes | 2021-07-22 | Insert date | Wait | Wait |  | F_LtoR
203-I | 7.5 | 760 | 261.9 | 238 | 0 | 2 | 2 | carbon | carbon_15s900C | Yes | 2021-07-23 | Insert date | Wait | Wait |  | B_LtoR