## Sheet1
Sample | Row | Post | Modulus | Modulus_Uncertainty | Percent_Error | Slope_Percent_Error | Ultimate_Strength | CNT_Diameter | Sample_Average_CNT_Diameter | Effective_Length | Failure_Mode | Infiltration_Recipe | Slope_Initial_Guess | Intercept_Initial_Guess | Problem_Post
198-U | 4 | 5 | 8151142.9 | 2674563.0 | 0.3281212 | 0.03366768 | 1.591149e-06 | 0 | 9.041232 | 493 |  | - | 1 | 2 | TRUE
198-U | 5 | 4 | 8910588.4 | 2996268.0 | 0.3362593 | 0.08096046 | 1.587193e-06 | 9.0011 | 9.041232 | 494.75 | tear and buckle | - | 1 | 2 | TRUE
199-I | 4 | 3 | 600543.5 | 649801.6 | 1.082023 | 1.031865 | 4.232067e-07 | 16.35848 | 15.97996 | 600 | carpet | carbon_30s900C | 1 | 2 | TRUE
199-I | 5 | 1 | 3117081.1 | 1821112.6 | 0.5842365 | 0.4848331 | 8.230472e-07 | 14.15059 | 15.97996 | 550 | carpet | carbon_30s900C | 1 | 2 | TRUE
199-I | 5 | 2 | 205746505.8 | 67177007.8 | 0.3265038 | 0.01821526 | 3.146257e-05 | 16.26235 | 15.97996 | 548.75 | carpet | carbon_30s900C | 1 | 2 | TRUE
200-U | 4 | 1 | 26070587.1 | 8699052.4 | 0.3336731 | 0.04078494 | 4.079444e-06 | 7.428588 | 6.846273 | 300 | big tear | - | 1 | 2 | TRUE
200-U | 4 | 3 | 37526532.0 | 12451881.4 | 0.3318154 | 0.01965035 | 7.389856e-06 | 6.852529 | 6.846273 | 298.8 | short carpet | - | 1 | 2 | TRUE
200-U | 4 | 6 | 26884335.8 | 8922881.8 | 0.3318989 | 0.0195083 | 9.066837e-06 | 8.443207 | 6.846273 | 297 | big tear | - | 1 | 2 | TRUE
201-I | 1 | 10 | 121612053.0 | 40297908.2 | 0.3313644 | 0.01123197 | 3.307682e-05 | 11.052125 | 11.25755 | 300 | carpet | carbon_15s900C | 1 | 2 | TRUE
201-I | 1 | 11 | 869928 | 301485.5 | 0.3465638 | 0.101797 | 3.913608e-07 | 10.81197 | 11.25755 | 298 | carpet | carbon_15s900C | 1 | 2 | TRUE
201-I | 1 | 12 | 73242915.1 | 24302933.7 | 0.3318128 | 0.01694253 | 3.573516e-05 | 9.973545 | 11.25755 | 296 | carpet | carbon_15s900C | 1 | 2 | TRUE
201-I | 1 | 16 | 70337074.4 | 23366690.9 | 0.3322102 | 0.01617306 | 3.216786e-05 | 11.44193 | 11.25755 | 288 | slight tear and buckle | carbon_15s900C | 1 | 2 | TRUE
201-I | 1 | 18 | 29243440.9 | 10047037.5 | 0.3435655 | 0.008353665 | 3.891642e-05 | 10.82279 | 11.25755 | 184 | slight tear | carbon_15s900C | 1 | 2 | TRUE
201-I | 1 | 19 | 27788257.5 | 9561662.3 | 0.34409 | 0.01169763 | 3.912997e-05 | 12.14907 | 11.25755 | 182 | slight tear | carbon_15s900C | 1 | 2 | TRUE
201-I | 1 | 99 | 74297384.2 | 24622617.8 | 0.3314063 | 0.009254743 | 3.780389e-05 | 0 | 11.25755 | 298 |  | carbon_15s900C | 1 | 2 | TRUE
202-I | 3 | 22 | 63950283.8 | 21196007.9 | 0.3314451 | 0.01136689 | 2.822412e-05 | 12.78368 | 10.32702 | 298.5 | carpet | carbon_15s900C | 1 | 2 | TRUE
202-I | 3 | 24 | 57096050.5 | 18944093.3 | 0.3317934 | 0.01757124 | 2.628272e-05 | 10.3667 | 10.32702 | 297 | carpet | carbon_15s900C | 1 | 2 | TRUE
202-I | 3 | 25 | 61064614.3 | 20260392.8 | 0.3317861 | 0.02012388 | 2.392159e-05 | 10.216375 | 10.32702 | 300 | carpet | carbon_15s900C | 1 | 2 | TRUE
202-I | 5 | 22 | 56520271.7 | 18732708.5 | 0.3314334 | 0.01311167 | 2.706474e-05 | 10.65879 | 10.32702 | 300 | tear and buckle | carbon_15s900C | 1 | 2 | TRUE
203-I | 4 | 25 | 28176618.8 | 9597982.4 | 0.3406364 | 0.01039062 | 3.294535e-05 | 10.23144 | 9.100023 | 200 | carpet | carbon_15s900C | 1 | 2 | TRUE
203-I | 5 | 25 | 53554479.3 | 17777590.5 | 0.3319534 | 0.02274969 | 2.66672e-05 | 8.768371 | 9.100023 | 300 | carpet | carbon_15s900C | 1 | 2 | TRUE
203-I | 6 | 24 | 35213172.6 | 11999740.5 | 0.3407742 | 0.00936351 | 3.643532e-05 | 8.720185 | 9.100023 | 199 | big tear | carbon_15s900C | 1 | 2 | TRUE
203-I | 6 | 25 | 18702839.7 | 6371253.9 | 0.340657 | 0.01104516 | 2.932672e-05 | 9.4426875 | 9.100023 | 200 | slight tear and buckle | carbon_15s900C | 1 | 2 | TRUE