## Sheet1
Sample | Row | Post | Modulus | Modulus_Uncertainty | Percent_Error | Ultimate_Strength | CNT_Diameter | Sample_Average_CNT_Diameter | Effective_Length | Failure_Mode | Infiltration_Recipe | min_samples_leaf | max_depth | max_bins | Slope_segment | Problem_Post
187-I | 16 | 20 | 296856822.2 | 102450191.3 | 0.3451165 | 3.829582e-05 | 29.66903 | 28.81574 | 250 | no apparent mode | carbon_30s900C | 3 | 2 | 20 | 0 | FALSE
187-I | 17 | 19 | 137629212.9 | 46237428.9 | 0.3359565 | 2.273908e-05 | 27.16889 | 28.81574 | 250 | none | carbon_30s900C | 3 | 2 | 20 | 0 | FALSE
187-I | 17 | 20 | 204421361.0 | 74847464.5 | 0.3661431 | 1.91746e-05 | 27.25676 | 28.81574 | 246.6667 | stump | carbon_30s900C | 3 | 2 | 20 | 0 | FALSE
187-I | 17 | 21 | 320775552.9 | 108312234.4 | 0.3376574 | 5.652304e-05 | 30.49233 | 28.81574 | 243.3333 | stump | carbon_30s900C | 3 | 2 | 20 | 0 | FALSE