## Sheet1
| Sample | Row | Post | Modulus | Modulus Uncertainty | Percent Error | Ultimate Strength | CNT Diameter | Sample Average CNT Diameter | Effective Length | Failure Mode | Infiltration Recipe | min_samples_leaf | max_depth | max_bins | Problem Post
0 | 188-I | 2 | 6 | 276789201.2 | 91742269.8 | 0.3314518 | 5.157253e-05 | 23.127 | 22.68437 | 0.0003 | stump | carbon_30s900C | 3 | 2 | 20 | FALSE
1 | 188-I | 2 | 7 | 113502626.7 | 37687171.8 | 0.3320379 | 1.697133e-05 | 21.47708 | 22.68437 | 0.000297 | stump | carbon_30s900C | 3 | 2 | 20 | FALSE
2 | 188-I | 2 | 8 | 241482698.5 | 80123880.7 | 0.3317997 | 3.914443e-05 | 21.7216 | 22.68437 | 0.000294 | stump | carbon_30s900C | 3 | 3 | 20 | FALSE
3 | 188-I | 2 | 9 | 64928859.9 | 21607118.4 | 0.3327814 | 7.953003e-06 | 22.35375 | 22.68437 | 0.000291 | stump | carbon_30s900C | 3 | 4 | 50 | TRUE
4 | 188-I | 2 | 11 | 43055341.7 | 14989005.8 | 0.3481335 | 4.402463e-06 | 25.38261 | 22.68437 | 0.000285 | stump | carbon_30s900C | 3 | 2 | 20 | TRUE
5 | 188-I | 2 | 12 | 215163779.7 | 71547521.3 | 0.3325259 | 4.550749e-05 | 23.21773 | 22.68437 | 0.000282 | stump | carbon_30s900C | 3 | 3 | 20 | TRUE
6 | 188-I | 2 | 13 | 193300368.2 | 64303282.4 | 0.3326599 | 5.299852e-05 | 22.55667 | 22.68437 | 0.000279 | stump | carbon_30s900C | 3 | 2 | 20 | FALSE
7 | 188-I | 2 | 14 | 196903223.4 | 65560858.0 | 0.3329598 | 2.685074e-05 | 22.32571 | 22.68437 | 0.000276 | stump | carbon_30s900C | 3 | 3 | 20 | TRUE