## Sheet1
Sample | Row | Post | Modulus | Modulus Uncertainty | Percent Error | Ultimate Strength | CNT Diameter | Sample Average CNT Diameter | Effective Length | Failure Mode | Infiltration Recipe | min_samples_leaf | max_depth | max_bins | Problem Post
190-I | 10 | 7 | 1593132729.0 | 520235539.8 | 0.3265488 | 7.029347e-05 | 18.07917 | 19.45666 | 0.0005 | floor_layer | carbon_30s900C | 3 | 2 | 20 | FALSE
190-I | 10 | 8 | 1673378737.9 | 546573781.9 | 0.3266289 | 7.336196e-05 | 22.995 | 19.45666 | 0.0004975 | floor_layer | carbon_30s900C | 3 | 2 | 20 | FALSE
190-I | 10 | 9 | 1766232374.1 | 577001270.8 | 0.3266848 | 8.431304e-05 | 18.6155 | 19.45666 | 0.000495 | floor_layer | carbon_30s900C | 3 | 3 | 20 | TRUE
190-I | 10 | 11 | 1728604395.6 | 564852786.7 | 0.3267681 | 5.099906e-05 | 18.90318 | 19.45666 | 0.00049 | floor_layer | carbon_30s900C | 3 | 3 | 20 | TRUE