## Sheet1
| Sample | Row | Post | Modulus | Modulus Uncertainty | Percent Error | Ultimate Strength | CNT Diameter | Sample Average CNT Diameter | Effective Length | Failure Mode | Infiltration Recipe | min_samples_leaf | max_depth | max_bins | Problem Post
0 | 194-U | 1 | 1 | 6490271.7 | 2211213.2 | 0.3406966 | 2.646379e-06 | 6.347944 | 8.236915 | 0.0002 | carpet | - | 3 | 3 | 50 | FALSE
1 | 194-U | 1 | 2 | 5747746.6 | 1961290.7 | 0.3412278 | 2.81744e-06 | 7.445529 | 8.236915 | 0.0002 | carpet | - | 3 | 3 | 20 | FALSE
2 | 194-U | 1 | 3 | 5801727.7 | 1987727.1 | 0.3426095 | 3.029504e-06 | 8.76652 | 8.236915 | 0.0002 | carpet | - | 3 | 3 | 20 | FALSE
4 | 194-U | 1 | 15 | 3872776.2 | 1319125.7 | 0.340615 | 2.262617e-06 | 9.66435 | 8.236915 | 0.0002 | carpet | - | 3 | 2 | 20 | FALSE
3 | 194-U | 1 | 5 | 5845782.9 | 1997768.4 | 0.3417452 | 2.427787e-06 | 6.523826 | 8.236915 | 0.0002 | carpet | - | 3 | 3 | 20 | TRUE
5 | 194-U | 1 | 16 | 6021014.2 | 2061790.3 | 0.3424324 | 2.192215e-06 | 6.710036 | 8.236915 | 0.0002 | carpet | - | 3 | 3 | 20 | TRUE