## Sheet1
Sample | Row | Post | Modulus | Modulus Uncertainty | Percent Error | Ultimate Strength | CNT Diameter | Sample Average CNT Diameter | Effective Length | Failure Mode | Infiltration Recipe | min_samples_leaf | max_depth | max_bins | Problem Post
195-I | 22 | 1 | 129568102.3 | 42684732.1 | 0.3294386 | 1.434105e-05 | 21.49321 | 24.13013 | 0.00035 | no apparent mode | carbon_30s900C | 3 | 2 | 50 | FALSE
195-I | 22 | 4 | 112578325.4 | 37108797.0 | 0.3296265 | 1.730316e-05 | 25.21767 | 24.13013 | 0.0003483333 | no apparent mode | carbon_30s900C | 3 | 2 | 20 | FALSE
195-I | 22 | 2 | 132921014.3 | 43797885.2 | 0.3295031 | 1.610793e-05 | 24.8232 | 24.13013 | 0.0003494444 | no apparent mode | carbon_30s900C | 3 | 3 | 20 | TRUE
195-I | 22 | 3 | 125821458.8 | 41464592.0 | 0.329551 | 1.815042e-05 | 24.41655 | 24.13013 | 0.0003488889 | no apparent mode | carbon_30s900C | 3 | 2 | 20 | TRUE
195-I | 22 | 5 | 131651858.3 | 43403959.9 | 0.3296874 | 1.67947e-05 | 24.7 | 24.13013 | 0.0003477778 | no apparent mode | carbon_30s900C | 3 | 2 | 20 | TRUE