## Sheet1
| Sample | Row | Post | Modulus | Modulus Uncertainty | Percent Error | Ultimate Strength | CNT Diameter | Sample Average CNT Diameter | Effective Length | Failure Mode | Infiltration Recipe | min_samples_leaf | max_depth | max_bins | Problem Post
0 | 198-U | 5 | 2 | 18186569.3 | 5949385.4 | 0.3271307 | 1.195236e-06 | 9.324 | 9.041232 | 0.00049825 | tear and buckle | - | 3 | 3 | 20 | FALSE
1 | 198-U | 5 | 3 | 17997358.8 | 5875621.5 | 0.3264713 | 1.424053e-06 | 8.646043 | 9.041232 | 0.0004965 | tear and buckle | - | 3 | 2 | 20 | FALSE
2 | 198-U | 5 | 4 | 14381542.1 | 4699607.4 | 0.3267805 | 1.229421e-06 | 9.0011 | 9.041232 | 0.00049475 | tear and buckle | - | 3 | 3 | 20 | FALSE
3 | 198-U | 5 | 5 | 9171318.9 | 2995136.5 | 0.3265764 | 1.364631e-06 | 9.193786 | 9.041232 | 0.000493 | tear and buckle | - | 3 | 3 | 60 | TRUE