## Sheet1
Sample | Row | Post | Modulus | Modulus Uncertainty | Percent Error | Ultimate Strength | CNT Diameter | Sample Average CNT Diameter | Effective Length | Failure Mode | Infiltration Recipe | min_samples_leaf | max_depth | max_bins | Problem Post
199-I | 4 | 3 | 373104210.4 | 1246327295.8 | 3.340427 | 4.31886e-07 | 16.35848 | 15.97996 | 0.0006 | carpet | carbon_30s900C | 3 | 10 | 80 | TRUE
199-I | 4 | 6 | 249268215.8 | 81423931.8 | 0.3266519 | 3.809365e-06 | 18.98211 | 15.97996 | 0.000598 | carpet | carbon_30s900C | 3 | 3 | 50 | TRUE
199-I | 5 | 1 | 15528236.7 | 5447440.9 | 0.3508087 | 9.0405e-07 | 14.15059 | 15.97996 | 0.00055 | carpet | carbon_30s900C | 3 | 4 | 40 | TRUE
199-I | 5 | 2 | 230162712.8 | 75109877.7 | 0.3263338 | 2.496778e-05 | 16.26235 | 15.97996 | 0.00054875 | carpet | carbon_30s900C | 3 | 3 | 60 | TRUE
199-I | 5 | 3 | 243092490.8 | 79325397.6 | 0.3263178 | 1.224419e-05 | 14.698 | 15.97996 | 0.0005475 | carpet | carbon_30s900C | 3 | 3 | 50 | TRUE
199-I | 5 | 4 | 151858015.6 | 49639549.5 | 0.3268813 | 9.231723e-06 | 14.30118 | 15.97996 | 0.00054625 | carpet | carbon_30s900C | 3 | 2 | 20 | TRUE
199-I | 5 | 5 | 183251331.1 | 59832285.2 | 0.326504 | 7.318876e-06 | 17.107 | 15.97996 | 0.000545 | carpet | carbon_30s900C | 3 | 3 | 20 | TRUE