## Sheet1
Sample | Row | Post | Modulus | Modulus Uncertainty | Percent Error | Ultimate Strength | CNT Diameter | Sample Average CNT Diameter | Effective Length | Failure Mode | Infiltration Recipe | min_samples_leaf | max_depth | max_bins | Problem Post
200-U | 4 | 1 | 32261140.9 | 10749748.8 | 0.3332104 | 1.34618e-06 | 7.428588 | 6.846273 | 0.0003 | big tear | - | 3 | 2 | 50 | TRUE
200-U | 4 | 2 | 35835486.6 | 11900231.4 | 0.3320795 | 2.306401e-06 | 5.838591 | 6.846273 | 0.0002994 | short carpet | - | 3 | 2 | 20 | TRUE
200-U | 4 | 3 | 37470333.2 | 12423593.5 | 0.3315581 | 4.544715e-06 | 6.852529 | 6.846273 | 0.0002988 | short carpet | - | 3 | 2 | 20 | TRUE
200-U | 4 | 4 | 39257846.6 | 13009267.6 | 0.3313801 | 5.920102e-06 | 5.613 | 6.846273 | 0.0002982 | short carpet | - | 3 | 3 | 20 | TRUE
200-U | 4 | 5 | 40235281.8 | 13334349.3 | 0.3314094 | 7.311572e-06 | 6.90172 | 6.846273 | 0.0002976 | big tear | - | 3 | 2 | 10 | TRUE
200-U | 4 | 6 | 28201296.9 | 9348428.4 | 0.3314893 | 5.325094e-06 | 8.443207 | 6.846273 | 0.000297 | big tear | - | 3 | 3 | 20 | TRUE