## Sheet1
Sample | Row | Post | Modulus | Modulus Uncertainty | Percent Error | Ultimate Strength | CNT Diameter | Sample Average CNT Diameter | Effective Length | Failure Mode | Infiltration Recipe | min_samples_leaf | max_depth | max_bins | Problem Post
201-I | 1 | 12 | 86370881.6 | 28622486.5 | 0.3313905 | 3.015104e-05 | 9.973545 | 11.25755 | 0.000296 | carpet | carbon_15s900C | 3 | 2 | 50 | FALSE
201-I | 1 | 13 | 82481652.8 | 27346979.5 | 0.3315523 | 1.463103e-05 | 10.6978 | 11.25755 | 0.000294 | carpet | carbon_15s900C | 3 | 2 | 20 | FALSE
201-I | 1 | 16 | 75752666.2 | 25139841.5 | 0.3318674 | 1.783403e-05 | 11.44193 | 11.25755 | 0.000288 | slight tear and buckle | carbon_15s900C | 3 | 3 | 20 | FALSE
201-I | 1 | 17 | 81636204.7 | 27099615.6 | 0.3319558 | 2.392613e-05 | 12.64504 | 11.25755 | 0.000286 | tear, split, and buckle | carbon_15s900C | 3 | 2 | 20 | FALSE
201-I | 1 | 18 | 31458910.3 | 10805731.7 | 0.3434872 | 2.590042e-05 | 10.82279 | 11.25755 | 0.000184 | slight tear | carbon_15s900C | 3 | 3 | 20 | FALSE
201-I | 1 | 20 | 30104033.3 | 10367120.1 | 0.3443764 | 1.952222e-05 | 10.52067 | 11.25755 | 0.00018 | slight tear | carbon_15s900C | 3 | 2 | 20 | FALSE
201-I | 1 | 10 | 77774833.9 | 25765505.4 | 0.3312833 | 9.511616e-06 | 11.052125 | 11.25755 | 0.0003 | carpet | carbon_15s900C | 3 | 3 | 20 | TRUE
201-I | 1 | 11 | 4641399.8 | 1545113.2 | 0.3328981 | 2.66794e-07 | 10.81197 | 11.25755 | 0.000298 | carpet | carbon_15s900C | 3 | 3 | 20 | TRUE
201-I | 1 | 14 | 51742687.4 | 17168243.0 | 0.3318004 | 7.048768e-06 | 11.50606 | 11.25755 | 0.000292 | carpet | carbon_15s900C | 3 | 2 | 20 | TRUE
201-I | 1 | 15 | 62427326.1 | 20743165.8 | 0.332277 | 3.921692e-06 | 12.21207 | 11.25755 | 0.00029 | slight tear | carbon_15s900C | 3 | 2 | 20 | TRUE
201-I | 1 | 19 | 30678105.1 | 10552768.1 | 0.3439837 | 2.618355e-05 | 12.14907 | 11.25755 | 0.000182 | slight tear | carbon_15s900C | 3 | 3 | 20 | TRUE
201-I | 1 | 99 | 75739836.1 | 25112072.5 | 0.331557 | 1.746761e-05 | 10.81197 | 11.25755 | 0.000298 |  | carbon_15s900C | 3 | 2 | 50 | TRUE