## Sheet1
Sample | Row | Post | Modulus | Modulus_Uncertainty | Percent_Error | Ultimate_Strength | CNT_Diameter | Sample_Average_CNT_Diameter | Effective_Length | Failure_Mode | Infiltration_Recipe | min_samples_leaf | max_depth | max_bins | Slope_segment | Problem_Post
202-I | 3 | 22 | 73693554.6 | 24411725.1 | 0.33126 | 1.826615e-05 | 12.78368 | 10.32702 | 0.0002985 | carpet | carbon_15s900C | 3 | 3 | 50 | 1 | FALSE
202-I | 3 | 24 | 73151166.4 | 24238049.7 | 0.3313419 | 1.67936e-05 | 10.3667 | 10.32702 | 0.000297 | carpet | carbon_15s900C | 3 | 3 | 20 | 2 | TRUE
202-I | 3 | 25 | 78161808.0 | 25887252.2 | 0.3312008 | 1.48456e-05 | 10.216375 | 10.32702 | 0.0003 | carpet | carbon_15s900C | 3 | 3 | 20 | 2 | TRUE
202-I | 4 | 21 | 72699887.2 | 24092170.0 | 0.3313921 | 8.413798e-06 | 10.16104 | 10.32702 | 0.0003 | slight tear | carbon_15s900C | 3 | 2 | 50 | 0 | TRUE
202-I | 4 | 22 | 73122795.2 | 24217732.9 | 0.3311927 | 2.189266e-05 | 10.12688 | 10.32702 | 0.0003 | carpet | carbon_15s900C | 3 | 1 | 60 | 0 | TRUE
202-I | 4 | 23 | 67857481.8 | 22478709.6 | 0.3312635 | 2.138818e-05 | 8.864895 | 10.32702 | 0.0002985 | carpet | carbon_15s900C | 3 | 1 | 100 | 0 | TRUE
202-I | 4 | 24 | 59368744.0 | 19696817.6 | 0.3317708 | 5.727139e-06 | 9.437776 | 10.32702 | 0.000297 | no apparent mode | carbon_15s900C | 3 | 2 | 60 | 0 | TRUE
202-I | 5 | 22 | 71408705.4 | 23650686.1 | 0.3312017 | 1.080917e-05 | 10.65879 | 10.32702 | 0.0003 | tear and buckle | carbon_15s900C | 3 | 2 | 20 | 0 | TRUE