## Sheet1
Sample | Row | Post | Modulus | Modulus_Uncertainty | Percent_Error | Ultimate_Strength | CNT_Diameter | Sample_Average_CNT_Diameter | Effective_Length | Failure_Mode | Infiltration_Recipe | min_samples_leaf | max_depth | max_bins | Slope_segment | Problem_Post
203-I | 4 | 25 | 33499282.0 | 11406125.5 | 0.3404887 | 2.698319e-05 | 10.23144 | 9.100023 | 0.0002 | carpet | carbon_15s900C | 3 | 1 | 100 | 0 | TRUE
203-I | 5 | 24 | 83799050.5 | 27760241.5 | 0.3312716 | 1.250782e-05 | 8.818125 | 9.100023 | 0.0002985 | carpet | carbon_15s900C | 3 | 2 | 70 | 0 | TRUE
203-I | 5 | 25 | 75442823.2 | 24985621.1 | 0.3311862 | 1.693553e-05 | 8.768371 | 9.100023 | 0.0003 | carpet | carbon_15s900C | 3 | 3 | 80 | 1 | TRUE
203-I | 6 | 21 | 106797475.7 | 35036168.0 | 0.3280618 | 1.029101e-05 | 8.502625 | 9.100023 | 0.000396 | no apparent mode | carbon_15s900C | 3 | 3 | 100 | 1 | TRUE
203-I | 6 | 22 | 116828624.3 | 38317625.4 | 0.3279815 | 1.39928e-05 | 8.948412 | 9.100023 | 0.000397 | no apparent mode | carbon_15s900C | 3 | 2 | 20 | 0 | FALSE
203-I | 6 | 23 | 68000114.1 | 22530885.7 | 0.331336 | 1.456851e-05 | 9.368333 | 9.100023 | 0.000298 | slight tear and buckle | carbon_15s900C | 3 | 2 | 20 | 0 | TRUE
203-I | 6 | 24 | 18262378.1 | 6227157.8 | 0.3409829 | 4.850918e-06 | 8.720185 | 9.100023 | 0.000199 | big tear | carbon_15s900C | 3 | 2 | 20 | 0 | TRUE
203-I | 6 | 25 | 22872859.0 | 7788342.7 | 0.3405059 | 1.994089e-05 | 9.4426875 | 9.100023 | 0.0002 | slight tear and buckle | carbon_15s900C | 3 | 2 | 80 | 1 | TRUE