## Sheet1
Sample | Row | Post | Modulus | Modulus_Uncertainty | Percent_Error | Slope_Percent_Error | Ultimate_Strength | CNT_Diameter | Sample_Average_CNT_Diameter | Effective_Length | Failure_Mode | Infiltration_Recipe | Slope_Initial_Guess | Intercept_Initial_Guess | Problem_Post
188-I | 2 | 6 | 231034332.7 | 76620207.3 | 0.3316399 | 0.0123999 | 0.0001065615 | 23.127 | 22.68437 | 300 | stump | carbon_30s900C | 1 | 2 | FALSE
188-I | 2 | 7 | 65764542.1 | 22027176.0 | 0.33494 | 0.04749255 | 3.301725e-05 | 21.47708 | 22.68437 | 297 | stump | carbon_30s900C | 1 | 2 | FALSE
188-I | 2 | 8 | 185655130.0 | 61636279.6 | 0.3319934 | 0.01355975 | 9.821166e-05 | 21.7216 | 22.68437 | 294 | stump | carbon_30s900C | 1 | 2 | FALSE
188-I | 2 | 9 | 28601147.2 | 9528940.8 | 0.3331664 | 0.02921244 | 2.405262e-05 | 22.35375 | 22.68437 | 291 | stump | carbon_30s900C | 1 | 2 | FALSE
188-I | 2 | 11 | 17336520.2 | 5810032.0 | 0.3351325 | 0.04402023 | 1.673413e-05 | 25.38261 | 22.68437 | 285 | stump | carbon_30s900C | 1 | 2 | FALSE
188-I | 2 | 12 | 172896584.9 | 57503570.0 | 0.3325894 | 0.01079923 | 9.780148e-05 | 23.21773 | 22.68437 | 282 | stump | carbon_30s900C | 1 | 2 | FALSE
188-I | 2 | 13 | 158769017.9 | 52841575.1 | 0.3328204 | 0.0122641 | 9.615425e-05 | 22.55667 | 22.68437 | 279 | stump | carbon_30s900C | 1 | 2 | FALSE
188-I | 2 | 14 | 144638129.2 | 48174038.9 | 0.333066 | 0.01385685 | 0.0001010563 | 22.32571 | 22.68437 | 276 | stump | carbon_30s900C | 1 | 2 | FALSE
190-I | 10 | 7 | 1228752573.9 | 401755888.2 | 0.3269624 | 0.01669891 | 0.0001347212 | 18.07917 | 19.45666 | 500 | floor_layer | carbon_30s900C | 1 | 2 | FALSE
190-I | 10 | 8 | 996231121.9 | 329436369.8 | 0.3306827 | 0.0520022 | 0.0001329341 | 22.995 | 19.45666 | 497.5 | floor_layer | carbon_30s900C | 1 | 2 | FALSE
190-I | 10 | 9 | 1217762983.0 | 399862739.7 | 0.3283584 | 0.03389918 | 0.0001411858 | 18.6155 | 19.45666 | 495 | floor_layer | carbon_30s900C | 1 | 2 | FALSE
190-I | 10 | 11 | 1136045450.1 | 373926163.8 | 0.3291472 | 0.04043267 | 0.0001479274 | 18.90318 | 19.45666 | 490 | floor_layer | carbon_30s900C | 1 | 2 | FALSE
194-U | 1 | 1 | -565175.6 | -198629.9 | 0.3514481 | -0.08692769 | 1.284374e-06 | 6.347944 | 8.236915 | 200 | carpet | - | 1 | 2 | FALSE
194-U | 1 | 2 | -404457.5 | -161246.6 | 0.3986738 | -0.2073187 | 1.009757e-06 | 7.445529 | 8.236915 | 200 | carpet | - | 1 | 2 | FALSE
194-U | 1 | 3 | -432994.2 | -189005.4 | 0.436508 | -0.2730891 | 4.964513e-07 | 8.76652 | 8.236915 | 200 | carpet | - | 1 | 2 | FALSE
194-U | 1 | 5 | -162359.5 | -83091.51 | 0.5117748 | -0.3820375 | 1.162501e-06 | 6.523826 | 8.236915 | 200 | carpet | - | 1 | 2 | FALSE
194-U | 1 | 15 | -39352.19 | -53404.88 | 1.3571 | -1.313696 | 1.074852e-06 | 9.66435 | 8.236915 | 200 | carpet | - | 1 | 2 | FALSE
194-U | 1 | 16 | 5574421.6 | 1900652.6 | 0.3409596 | 0.0180488 | 3.595749e-06 | 6.710036 | 8.236915 | 200 | carpet | - | 1 | 2 | FALSE
195-I | 22 | 1 | 77350812.0 | 25648752.5 | 0.33159 | 0.0384892 | 2.573176e-05 | 21.49321 | 24.13013 | 350 | no apparent mode | carbon_30s900C | 1 | 2 | FALSE
195-I | 22 | 2 | 92146582.6 | 30785859.2 | 0.3340966 | 0.05603011 | 3.205866e-05 | 24.8232 | 24.13013 | 349.4444 | no apparent mode | carbon_30s900C | 1 | 2 | FALSE
195-I | 22 | 3 | 93908567.2 | 31412673.0 | 0.3345027 | 0.05830863 | 3.147284e-05 | 24.41655 | 24.13013 | 348.8889 | no apparent mode | carbon_30s900C | 1 | 2 | FALSE
195-I | 22 | 4 | 67065511.9 | 22749086.9 | 0.3392069 | 0.08096683 | 3.008331e-05 | 25.21767 | 24.13013 | 348.3333 | no apparent mode | carbon_30s900C | 1 | 2 | FALSE
195-I | 22 | 5 | 80285200.1 | 27005479.3 | 0.3363693 | 0.06808102 | 3.29573e-05 | 24.7 | 24.13013 | 347.7778 | no apparent mode | carbon_30s900C | 1 | 2 | FALSE
198-U | 4 | 5 | 5543548.6 | 1838947.1 | 0.3317274 | 0.05927103 | 1.538676e-06 | 0 | 9.041232 | 493 |  | - | 1 | 2 | FALSE
198-U | 5 | 2 | 5443051.6 | 1895928.1 | 0.3483208 | 0.1218074 | 1.521958e-06 | 9.324 | 9.041232 | 498.25 | tear and buckle | - | 1 | 2 | FALSE
198-U | 5 | 3 | 7836144.7 | 2599347.9 | 0.3317126 | 0.05941905 | 2.093997e-06 | 8.646043 | 9.041232 | 496.5 | tear and buckle | - | 1 | 2 | FALSE
198-U | 5 | 4 | 5946138.7 | 2060928.1 | 0.3465994 | 0.1166852 | 1.343665e-06 | 9.0011 | 9.041232 | 494.75 | tear and buckle | - | 1 | 2 | FALSE
198-U | 5 | 5 | 5301447.8 | 1744934.4 | 0.329143 | 0.04247436 | 1.527915e-06 | 9.193786 | 9.041232 | 493 | tear and buckle | - | 1 | 2 | FALSE
199-I | 4 | 3 | 3178004.8 | 1205480.5 | 0.3793199 | 0.194566 | 9.154901e-07 | 16.35848 | 15.97996 | 600 | carpet | carbon_30s900C | 1 | 2 | FALSE
199-I | 4 | 6 | 83027207.4 | 27550936.2 | 0.3318302 | 0.06382419 | 1.350987e-05 | 18.98211 | 15.97996 | 598 | carpet | carbon_30s900C | 1 | 2 | FALSE
199-I | 5 | 1 | 1179942.1 | 910212.6 | 0.7714045 | 0.6991393 | 8.57456e-07 | 14.15059 | 15.97996 | 550 | carpet | carbon_30s900C | 1 | 2 | FALSE
199-I | 5 | 2 | 182225046.4 | 59800456.5 | 0.3281682 | 0.03770179 | 3.17545e-05 | 16.26235 | 15.97996 | 548.75 | carpet | carbon_30s900C | 1 | 2 | FALSE
199-I | 5 | 3 | 205201660.5 | 67103973.7 | 0.3270148 | 0.02556311 | 3.194811e-05 | 14.698 | 15.97996 | 547.5 | carpet | carbon_30s900C | 1 | 2 | FALSE
199-I | 5 | 4 | 184646166.5 | 60582394.9 | 0.3280999 | 0.03689618 | 3.313541e-05 | 14.30118 | 15.97996 | 546.25 | carpet | carbon_30s900C | 1 | 2 | FALSE
199-I | 5 | 5 | 193318393.9 | 63223993.3 | 0.3270459 | 0.02576333 | 3.296458e-05 | 17.107 | 15.97996 | 545 | carpet | carbon_30s900C | 1 | 2 | FALSE
200-U | 4 | 1 | 26070587.1 | 8699052.4 | 0.3336731 | 0.04078494 | 4.079444e-06 | 7.428588 | 6.846273 | 300 | big tear | - | 1 | 2 | FALSE
200-U | 4 | 2 | 37504148.8 | 12433226.3 | 0.331516 | 0.01440902 | 8.276409e-06 | 5.838591 | 6.846273 | 299.4 | short carpet | - | 1 | 2 | FALSE
200-U | 4 | 3 | 37526532.0 | 12451881.4 | 0.3318154 | 0.01965035 | 7.389856e-06 | 6.852529 | 6.846273 | 298.8 | short carpet | - | 1 | 2 | FALSE
200-U | 4 | 4 | 38905240.8 | 12890957.1 | 0.3313424 | 0.007234376 | 8.964448e-06 | 5.613 | 6.846273 | 298.2 | short carpet | - | 1 | 2 | FALSE
200-U | 4 | 5 | 37394537.7 | 12400683.1 | 0.3316175 | 0.01462366 | 9.434781e-06 | 6.90172 | 6.846273 | 297.6 | big tear | - | 1 | 2 | FALSE
200-U | 4 | 6 | 26884335.8 | 8922881.8 | 0.3318989 | 0.0195083 | 9.066837e-06 | 8.443207 | 6.846273 | 297 | big tear | - | 1 | 2 | FALSE
201-I | 1 | 10 | 121612053.0 | 40297908.2 | 0.3313644 | 0.01123197 | 3.307682e-05 | 11.052125 | 11.25755 | 300 | carpet | carbon_15s900C | 1 | 2 | FALSE
201-I | 1 | 11 | 869928 | 301485.5 | 0.3465638 | 0.101797 | 3.913608e-07 | 10.81197 | 11.25755 | 298 | carpet | carbon_15s900C | 1 | 2 | FALSE
201-I | 1 | 12 | 73242915.1 | 24302933.7 | 0.3318128 | 0.01694253 | 3.573516e-05 | 9.973545 | 11.25755 | 296 | carpet | carbon_15s900C | 1 | 2 | FALSE
201-I | 1 | 13 | 68244619.3 | 22655213.9 | 0.3319707 | 0.01793427 | 3.389469e-05 | 10.6978 | 11.25755 | 294 | carpet | carbon_15s900C | 1 | 2 | FALSE
201-I | 1 | 14 | 63461787.6 | 21082844.7 | 0.3322132 | 0.02027402 | 3.358239e-05 | 11.50606 | 11.25755 | 292 | carpet | carbon_15s900C | 1 | 2 | FALSE
201-I | 1 | 15 | 66287242.1 | 22023299.2 | 0.3322404 | 0.01887099 | 3.382206e-05 | 12.21207 | 11.25755 | 290 | slight tear | carbon_15s900C | 1 | 2 | FALSE
201-I | 1 | 16 | 70337074.4 | 23366690.9 | 0.3322102 | 0.01617306 | 3.216786e-05 | 11.44193 | 11.25755 | 288 | slight tear and buckle | carbon_15s900C | 1 | 2 | FALSE
201-I | 1 | 17 | 66941680.7 | 22259697.2 | 0.3325237 | 0.0198396 | 3.178118e-05 | 12.64504 | 11.25755 | 286 | tear, split, and buckle | carbon_15s900C | 1 | 2 | FALSE
201-I | 1 | 18 | 29243440.9 | 10047037.5 | 0.3435655 | 0.008353665 | 3.891642e-05 | 10.82279 | 11.25755 | 184 | slight tear | carbon_15s900C | 1 | 2 | FALSE
201-I | 1 | 19 | 27788257.5 | 9561662.3 | 0.34409 | 0.01169763 | 3.912997e-05 | 12.14907 | 11.25755 | 182 | slight tear | carbon_15s900C | 1 | 2 | FALSE
201-I | 1 | 20 | 28026702.3 | 9652437.3 | 0.3444015 | 0.006893734 | 4.033462e-05 | 10.52067 | 11.25755 | 180 | slight tear | carbon_15s900C | 1 | 2 | FALSE
201-I | 1 | 99 | 74297384.2 | 24622617.8 | 0.3314063 | 0.009254743 | 3.780389e-05 | 0 | 11.25755 | 298 |  | carbon_15s900C | 1 | 2 | FALSE
202-I | 3 | 22 | 63950283.8 | 21196007.9 | 0.3314451 | 0.01136689 | 2.822412e-05 | 12.78368 | 10.32702 | 298.5 | carpet | carbon_15s900C | 1 | 2 | FALSE
202-I | 3 | 24 | 57096050.5 | 18944093.3 | 0.3317934 | 0.01757124 | 2.628272e-05 | 10.3667 | 10.32702 | 297 | carpet | carbon_15s900C | 1 | 2 | FALSE
202-I | 3 | 25 | 61064614.3 | 20260392.8 | 0.3317861 | 0.02012388 | 2.392159e-05 | 10.216375 | 10.32702 | 300 | carpet | carbon_15s900C | 1 | 2 | FALSE
202-I | 4 | 21 | 58174792.7 | 19328337.6 | 0.3322459 | 0.02665859 | 2.767572e-05 | 10.16104 | 10.32702 | 300 | slight tear | carbon_15s900C | 1 | 2 | FALSE
202-I | 4 | 22 | 58245398.6 | 19325150.5 | 0.3317884 | 0.02017535 | 2.695659e-05 | 10.12688 | 10.32702 | 300 | carpet | carbon_15s900C | 1 | 2 | FALSE
202-I | 4 | 23 | 60103182.2 | 19937672.2 | 0.3317241 | 0.01772984 | 2.60843e-05 | 8.864895 | 10.32702 | 298.5 | carpet | carbon_15s900C | 1 | 2 | FALSE
202-I | 4 | 24 | 54951522.0 | 18248674.9 | 0.3320868 | 0.02243955 | 2.642408e-05 | 9.437776 | 10.32702 | 297 | no apparent mode | carbon_15s900C | 1 | 2 | FALSE
202-I | 5 | 22 | 56520271.7 | 18732708.5 | 0.3314334 | 0.01311167 | 2.706474e-05 | 10.65879 | 10.32702 | 300 | tear and buckle | carbon_15s900C | 1 | 2 | FALSE
203-I | 4 | 25 | 28176618.8 | 9597982.4 | 0.3406364 | 0.01039062 | 3.294535e-05 | 10.23144 | 9.100023 | 200 | carpet | carbon_15s900C | 1 | 2 | FALSE
203-I | 5 | 24 | 57121939.7 | 18967068.4 | 0.3320452 | 0.02298081 | 2.859617e-05 | 8.818125 | 9.100023 | 298.5 | carpet | carbon_15s900C | 1 | 2 | FALSE
203-I | 5 | 25 | 53554479.3 | 17777590.5 | 0.3319534 | 0.02274969 | 2.66672e-05 | 8.768371 | 9.100023 | 300 | carpet | carbon_15s900C | 1 | 2 | FALSE
203-I | 6 | 21 | 85601113.3 | 28199251.1 | 0.3294262 | 0.03124516 | 2.311002e-05 | 8.502625 | 9.100023 | 396 | no apparent mode | carbon_15s900C | 1 | 2 | FALSE
203-I | 6 | 22 | 93615286.3 | 30822844.2 | 0.3292501 | 0.02956774 | 2.434374e-05 | 8.948412 | 9.100023 | 397 | no apparent mode | carbon_15s900C | 1 | 2 | FALSE
203-I | 6 | 23 | 67867223.1 | 22496937.1 | 0.3314846 | 0.01176733 | 3.037957e-05 | 9.368333 | 9.100023 | 298 | slight tear and buckle | carbon_15s900C | 1 | 2 | FALSE
203-I | 6 | 24 | 35213172.6 | 11999740.5 | 0.3407742 | 0.00936351 | 3.643532e-05 | 8.720185 | 9.100023 | 199 | big tear | carbon_15s900C | 1 | 2 | FALSE
203-I | 6 | 25 | 18702839.7 | 6371253.9 | 0.340657 | 0.01104516 | 2.932672e-05 | 9.4426875 | 9.100023 | 200 | slight tear and buckle | carbon_15s900C | 1 | 2 | FALSE