## Sheet1
Sample | Row | Post | Modulus | Modulus_Uncertainty | Percent_Error | Slope_Percent_Error | Ultimate_Strength | CNT_Diameter | Sample_Average_CNT_Diameter | Effective_Length | Failure_Mode | Infiltration_Recipe | Slope_Initial_Guess | Intercept_Initial_Guess | Problem_Post
198-U | 4 | 5 | 10242137.5 | 3662164.1 | 0.3575586 | 0.1460072 | 3.010343e-07 | 0 | 9.041232 | 493 |  | - | 1 | 2 | FALSE
198-U | 5 | 4 | 15260461.2 | 5019537.9 | 0.3289244 | 0.04093351 | 4.500722e-07 | 9.0011 | 9.041232 | 494.75 | tear and buckle | - | 1 | 2 | FALSE
199-I | 4 | 3 | 43804123.5 | 28966562.5 | 0.6612748 | 0.575549 | 4.498017e-07 | 16.35848 | 15.97996 | 600 | carpet | carbon_30s900C | 1 | 2 | FALSE
199-I | 5 | 1 | 24365165.1 | 7942787.1 | 0.3259895 | 1.285622e-30 | 4.632148e-07 | 14.15059 | 15.97996 | 550 | carpet | carbon_30s900C | 1 | 2 | FALSE
199-I | 5 | 2 | 127651609.4 | 73273840.4 | 0.5740142 | 0.472461 | 1.637988e-06 | 16.26235 | 15.97996 | 548.75 | carpet | carbon_30s900C | 1 | 2 | FALSE
200-U | 4 | 1 | 32487662.8 | 10766160.1 | 0.3313923 | 0.01210522 | 3.982504e-06 | 7.428588 | 6.846273 | 300 | big tear | - | 1 | 2 | FALSE
200-U | 4 | 3 | 38562099.2 | 12781046.5 | 0.3314406 | 0.01172884 | 5.564923e-06 | 6.852529 | 6.846273 | 298.8 | short carpet | - | 1 | 2 | FALSE
200-U | 4 | 6 | 29367028.9 | 9739925.0 | 0.3316619 | 0.01494357 | 4.191975e-06 | 8.443207 | 6.846273 | 297 | big tear | - | 1 | 2 | FALSE
201-I | 1 | 10 | 82618079.1 | 27367280.9 | 0.3312505 | 0.007118626 | 1.234021e-05 | 11.052125 | 11.25755 | 300 | carpet | carbon_15s900C | 1 | 2 | FALSE
201-I | 1 | 11 | 2982412.1 | 1014348.7 | 0.3401102 | 0.07701344 | 4.155016e-07 | 10.81197 | 11.25755 | 298 | carpet | carbon_15s900C | 1 | 2 | FALSE
201-I | 1 | 12 | 75845817.0 | 25181112.9 | 0.332004 | 0.02034658 | 9.589731e-06 | 9.973545 | 11.25755 | 296 | carpet | carbon_15s900C | 1 | 2 | FALSE
201-I | 1 | 16 | 65253551.7 | 21963743.9 | 0.3365908 | 0.05649185 | 6.778311e-06 | 11.44193 | 11.25755 | 288 | slight tear and buckle | carbon_15s900C | 1 | 2 | FALSE
201-I | 1 | 18 | 29858858.7 | 10257141.3 | 0.3435209 | 0.006254563 | 1.788304e-05 | 10.82279 | 11.25755 | 184 | slight tear | carbon_15s900C | 1 | 2 | FALSE
201-I | 1 | 19 | 27228876.3 | 9375002.9 | 0.3443037 | 0.01685012 | 1.395933e-05 | 12.14907 | 11.25755 | 182 | slight tear | carbon_15s900C | 1 | 2 | FALSE
201-I | 1 | 99 | 18560158.9 | 6178808.4 | 0.3329071 | 0.03290399 | 2.59789e-06 | 0 | 11.25755 | 298 |  | carbon_15s900C | 1 | 2 | FALSE
202-I | 3 | 22 | 72971061.1 | 24173925.0 | 0.331281 | 0.004521707 | 9.58131e-06 | 12.78368 | 10.32702 | 298.5 | carpet | carbon_15s900C | 1 | 2 | FALSE
202-I | 3 | 24 | 65643128.7 | 21794601.5 | 0.3320165 | 0.02137367 | 7.652911e-06 | 10.3667 | 10.32702 | 297 | carpet | carbon_15s900C | 1 | 2 | FALSE
202-I | 3 | 25 | 66231064.0 | 21952263.5 | 0.3314497 | 0.0134834 | 8.943614e-06 | 10.216375 | 10.32702 | 300 | carpet | carbon_15s900C | 1 | 2 | FALSE
202-I | 5 | 22 | 71733989.5 | 23758603.7 | 0.3312043 | 0.004478189 | 1.053258e-05 | 10.65879 | 10.32702 | 300 | tear and buckle | carbon_15s900C | 1 | 2 | FALSE
203-I | 4 | 25 | 32667818.3 | 11123511.3 | 0.3405036 | 0.00418715 | 1.54013e-05 | 10.23144 | 9.100023 | 200 | carpet | carbon_15s900C | 1 | 2 | FALSE
203-I | 5 | 25 | 72122396.2 | 23943399.6 | 0.3319829 | 0.02317589 | 8.065265e-06 | 8.768371 | 9.100023 | 300 | carpet | carbon_15s900C | 1 | 2 | FALSE
203-I | 6 | 24 | 19292827.4 | 6574000.5 | 0.3407484 | 0.008373336 | 9.097827e-06 | 8.720185 | 9.100023 | 199 | big tear | carbon_15s900C | 1 | 2 | FALSE
203-I | 6 | 25 | 27788615.4 | 9462916.3 | 0.3405321 | 0.006075527 | 1.312709e-05 | 9.4426875 | 9.100023 | 200 | slight tear and buckle | carbon_15s900C | 1 | 2 | FALSE