## Sheet1
Sample | Row | Post | Modulus | Modulus_Uncertainty | Percent_Error | Slope_Percent_Error | Ultimate_Strength | CNT_Diameter | Sample_Average_CNT_Diameter | Effective_Length | Failure_Mode | Infiltration_Recipe | Slope_Initial_Guess | Intercept_Initial_Guess | Problem_Post
198-U | 4 | 5 | 11000403.4 | 3644810.4 | 0.3313343 | 0.05702946 | 6.805227e-07 | 0 | 9.041232 | 493 |  | - | 1 | 2 | FALSE
198-U | 5 | 4 | 14022299.2 | 4585901.1 | 0.3270434 | 0.02101701 | 8.946242e-07 | 9.0011 | 9.041232 | 494.75 | tear and buckle | - | 1 | 2 | FALSE
199-I | 4 | 3 | -1461067.1 | -5363696.2 | 3.671081 | -3.656612 | 1.12003e-07 | 16.35848 | 15.97996 | 600 | carpet | carbon_30s900C | 1 | 2 | FALSE
199-I | 5 | 1 | 17181619.2 | 6822690.2 | 0.3970924 | 0.2267449 | 6.897707e-07 | 14.15059 | 15.97996 | 550 | carpet | carbon_30s900C | 1 | 2 | FALSE
199-I | 5 | 2 | 85996773.5 | 33446918.2 | 0.3889322 | 0.2121211 | 2.939095e-06 | 16.26235 | 15.97996 | 548.75 | carpet | carbon_30s900C | 1 | 2 | FALSE
200-U | 4 | 1 | 26070587.1 | 8699052.4 | 0.3336731 | 0.04078494 | 4.079444e-06 | 7.428588 | 6.846273 | 300 | big tear | - | 1 | 2 | FALSE
200-U | 4 | 3 | 37526532.0 | 12451881.4 | 0.3318154 | 0.01965035 | 7.389856e-06 | 6.852529 | 6.846273 | 298.8 | short carpet | - | 1 | 2 | FALSE
200-U | 4 | 6 | 28705383.3 | 9512456.3 | 0.3313823 | 0.006158122 | 8.330518e-06 | 8.443207 | 6.846273 | 297 | big tear | - | 1 | 2 | FALSE
201-I | 1 | 10 | 138969103.4 | 46076892.5 | 0.3315621 | 0.01603817 | 3.262681e-05 | 11.052125 | 11.25755 | 300 | carpet | carbon_15s900C | 1 | 2 | FALSE
201-I | 1 | 11 | 2020327.0 | 697272 | 0.3451283 | 0.09679707 | 5.567246e-07 | 10.81197 | 11.25755 | 298 | carpet | carbon_15s900C | 1 | 2 | FALSE
201-I | 1 | 12 | 86722044.4 | 28742208.9 | 0.3314291 | 0.005708684 | 2.213695e-05 | 9.973545 | 11.25755 | 296 | carpet | carbon_15s900C | 1 | 2 | FALSE
201-I | 1 | 16 | 76258273.6 | 25322053.9 | 0.3320565 | 0.0126286 | 1.953751e-05 | 11.44193 | 11.25755 | 288 | slight tear and buckle | carbon_15s900C | 1 | 2 | FALSE
201-I | 1 | 18 | 30956818.1 | 10633332.7 | 0.3434892 | 0.004166354 | 3.52041e-05 | 10.82279 | 11.25755 | 184 | slight tear | carbon_15s900C | 1 | 2 | FALSE
201-I | 1 | 19 | 29644105.9 | 10195551.0 | 0.3439318 | 0.005289491 | 3.22471e-05 | 12.14907 | 11.25755 | 182 | slight tear | carbon_15s900C | 1 | 2 | FALSE
201-I | 1 | 99 | 54187977.7 | 18032205.3 | 0.3327713 | 0.03150081 | 1.198987e-05 | 0 | 11.25755 | 298 |  | carbon_15s900C | 1 | 2 | FALSE
202-I | 3 | 22 | 73402440.0 | 24314910.4 | 0.3312548 | 0.00175948 | 1.958491e-05 | 12.78368 | 10.32702 | 298.5 | carpet | carbon_15s900C | 1 | 2 | FALSE
202-I | 3 | 24 | 71906813.8 | 23827284.7 | 0.3313634 | 0.004854837 | 1.829704e-05 | 10.3667 | 10.32702 | 297 | carpet | carbon_15s900C | 1 | 2 | FALSE
202-I | 3 | 25 | 71774428.9 | 23772900.1 | 0.3312168 | 0.005246617 | 1.859087e-05 | 10.216375 | 10.32702 | 300 | carpet | carbon_15s900C | 1 | 2 | FALSE
202-I | 5 | 22 | 69552486.9 | 23034735.8 | 0.3311849 | 0.002691887 | 1.904199e-05 | 10.65879 | 10.32702 | 300 | tear and buckle | carbon_15s900C | 1 | 2 | FALSE
203-I | 4 | 25 | 33315066.2 | 11343454.9 | 0.3404902 | 0.002898414 | 2.812094e-05 | 10.23144 | 9.100023 | 200 | carpet | carbon_15s900C | 1 | 2 | FALSE
203-I | 5 | 25 | 75455635.9 | 24990936.2 | 0.3312004 | 0.004266162 | 1.886589e-05 | 8.768371 | 9.100023 | 300 | carpet | carbon_15s900C | 1 | 2 | FALSE
203-I | 6 | 24 | 33168521.7 | 11304881.1 | 0.3408316 | 0.01126149 | 2.97553e-05 | 8.720185 | 9.100023 | 199 | big tear | carbon_15s900C | 1 | 2 | FALSE
203-I | 6 | 25 | 24660241.9 | 8396965.9 | 0.3405062 | 0.004389879 | 2.171101e-05 | 9.4426875 | 9.100023 | 200 | slight tear and buckle | carbon_15s900C | 1 | 2 | FALSE