## Sheet1
Sample | Row | Post | Modulus | Modulus_Uncertainty | Percent_Error | Slope_Percent_Error | Ultimate_Strength | CNT_Diameter | Sample_Average_CNT_Diameter | Effective_Length | Failure_Mode | Infiltration_Recipe | Slope_Initial_Guess | Intercept_Initial_Guess | Problem_Post
198-U | 4 | 5 | 10493329.2 | 3438268.3 | 0.3276623 | 0.02885395 | 9.397583e-07 | 0 | 9.041232 | 493 |  | - | 1 | 2 | FALSE
198-U | 5 | 4 | 14472452.2 | 4726831.7 | 0.3266089 | 0.01255676 | 1.291458e-06 | 9.0011 | 9.041232 | 494.75 | tear and buckle | - | 1 | 2 | FALSE
199-I | 4 | 3 | -1561203.7 | -2296540.7 | 1.471006 | -1.434515 | 1.331922e-07 | 16.35848 | 15.97996 | 600 | carpet | carbon_30s900C | 1 | 2 | FALSE
199-I | 5 | 1 | 15536116.3 | 5449833.9 | 0.3507848 | 0.129541 | 9.464887e-07 | 14.15059 | 15.97996 | 550 | carpet | carbon_30s900C | 1 | 2 | FALSE
199-I | 5 | 2 | 143142741.0 | 48595971.6 | 0.3394931 | 0.09477684 | 1.013946e-05 | 16.26235 | 15.97996 | 548.75 | carpet | carbon_30s900C | 1 | 2 | FALSE
200-U | 4 | 1 | 26070587.1 | 8699052.4 | 0.3336731 | 0.04078494 | 4.079444e-06 | 7.428588 | 6.846273 | 300 | big tear | - | 1 | 2 | FALSE
200-U | 4 | 3 | 37526532.0 | 12451881.4 | 0.3318154 | 0.01965035 | 7.389856e-06 | 6.852529 | 6.846273 | 298.8 | short carpet | - | 1 | 2 | FALSE
200-U | 4 | 6 | 26884335.8 | 8922881.8 | 0.3318989 | 0.0195083 | 9.066837e-06 | 8.443207 | 6.846273 | 297 | big tear | - | 1 | 2 | FALSE
201-I | 1 | 10 | 121612053.0 | 40297908.2 | 0.3313644 | 0.01123197 | 3.307682e-05 | 11.052125 | 11.25755 | 300 | carpet | carbon_15s900C | 1 | 2 | FALSE
201-I | 1 | 11 | 869928 | 301485.5 | 0.3465638 | 0.101797 | 3.913608e-07 | 10.81197 | 11.25755 | 298 | carpet | carbon_15s900C | 1 | 2 | FALSE
201-I | 1 | 12 | 84910061.1 | 28139741.5 | 0.3314064 | 0.004192103 | 3.17103e-05 | 9.973545 | 11.25755 | 296 | carpet | carbon_15s900C | 1 | 2 | FALSE
201-I | 1 | 16 | 76154132.3 | 25276988.1 | 0.3319188 | 0.008250129 | 2.802837e-05 | 11.44193 | 11.25755 | 288 | slight tear and buckle | carbon_15s900C | 1 | 2 | FALSE
201-I | 1 | 18 | 29243440.9 | 10047037.5 | 0.3435655 | 0.008353665 | 3.891642e-05 | 10.82279 | 11.25755 | 184 | slight tear | carbon_15s900C | 1 | 2 | FALSE
201-I | 1 | 19 | 28115541.1 | 9672759.7 | 0.344036 | 0.009984542 | 3.886749e-05 | 12.14907 | 11.25755 | 182 | slight tear | carbon_15s900C | 1 | 2 | FALSE
201-I | 1 | 99 | 73783341.8 | 24465760.4 | 0.3315892 | 0.01438582 | 2.552454e-05 | 0 | 11.25755 | 298 |  | carbon_15s900C | 1 | 2 | FALSE
202-I | 3 | 22 | 69533395.5 | 23035563.5 | 0.3312878 | 0.004994082 | 2.507666e-05 | 12.78368 | 10.32702 | 298.5 | carpet | carbon_15s900C | 1 | 2 | FALSE
202-I | 3 | 24 | 68447930.6 | 22682646.9 | 0.3313854 | 0.006179347 | 2.304992e-05 | 10.3667 | 10.32702 | 297 | carpet | carbon_15s900C | 1 | 2 | FALSE
202-I | 3 | 25 | 68340999.4 | 22639486.0 | 0.3312724 | 0.008019991 | 2.213495e-05 | 10.216375 | 10.32702 | 300 | carpet | carbon_15s900C | 1 | 2 | FALSE
202-I | 5 | 22 | 64810468.8 | 21467434.7 | 0.3312341 | 0.00630779 | 2.402552e-05 | 10.65879 | 10.32702 | 300 | tear and buckle | carbon_15s900C | 1 | 2 | FALSE
203-I | 4 | 25 | 28444953.8 | 9689051.0 | 0.3406246 | 0.009995739 | 3.274276e-05 | 10.23144 | 9.100023 | 200 | carpet | carbon_15s900C | 1 | 2 | FALSE
203-I | 5 | 25 | 68477954.5 | 22691682.4 | 0.3313721 | 0.01148729 | 2.299692e-05 | 8.768371 | 9.100023 | 300 | carpet | carbon_15s900C | 1 | 2 | FALSE
203-I | 6 | 24 | 35213172.6 | 11999740.5 | 0.3407742 | 0.00936351 | 3.643532e-05 | 8.720185 | 9.100023 | 199 | big tear | carbon_15s900C | 1 | 2 | FALSE
203-I | 6 | 25 | 20948424.3 | 7134870.9 | 0.3405922 | 0.008823887 | 2.642071e-05 | 9.4426875 | 9.100023 | 200 | slight tear and buckle | carbon_15s900C | 1 | 2 | FALSE