## Sheet1
sample_num | row_num | post_num | p_height | slope_corrected_p_height | vert_dis_traveled | p_height_uncertainty | nominal_wire_contact_height | p_effective_length | wire_contact_height_uncertainty | w_length | w_length_uncertainty | w_length_offset | time_stamp | w_length_offset_uncertainty | w_effective_length | p_diameter | p_diam_uncertainty | w_diameter | w_diam_uncertainty | w_modulus | w_modulus_uncertainty | after_water | SEM Tube Diameter | notes | Yellow
Units | int | int | microns |  | microns | microns | microns | microns | microns | microns | microns | microns | seconds | microns | microns | microns | microns | microns | microns | GPa | GPa |  |  | String
T09 | 1 | 1 | 850 |  | 0 | 5 | 500 | 500 | 5 | 2520 | 10 | 225 |  | 5 | 2295 | 40 | 2 | 20 | 1.27 | 213.7 | 2.137 | FALSE | TRUE
T09 | 1 | 2 | 840 |  | -23.75 | 5 | 490 | 513.75 | 5 |  | 10
T09 | 1 | 3 | 865 |  | -47.5 | 5 | 515 | 562.5 | 5 |  | 10
T09 | 1 | 4 | 885 |  | -71.25 | 5 | 535 | 606.25 | 5 |  | 10
T09 | 1 | 5 | 890 |  | -95 | 5 | 540 | 635 | 5 |  | 10