## Sheet1
sample_num | row_num | post_num | location | Infiltration Time | failure_mode | Average | StDev | ratio | diameter_1 | diameter_2 | diameter_3 | diameter_4 | diameter_5 | diameter_6 | diameter_7 | diameter_8 | diameter_9 | diameter_10 | diameter_11 | diameter_12 | diameter_13 | diameter_14 | diameter_15 | diameter_16 | diameter_17 | diameter_18 | diameter_19 | diameter_20 | diameter_21 | diameter_22 | diameter_23 | diameter_24 | diameter_25 | diameter_26 | diameter_27 | diameter_28 | diameter_29 | diameter_30 | diameter_31 | diameter_32 | diameter_33 | diameter_34 | diameter_35 | diameter_36 | diameter_37 | diameter_38 | diameter_39 | diameter_40 | diameter_41 | diameter_42 | diameter_43 | diameter_44 | diameter_45 | diameter_46 | diameter_47 | diameter_48 | diameter_49 | diameter_50
Units | int | int | String |  | String | float | float | float | nm | nm | nm | nm | nm | nm | nm | nm | nm | nm | nm | nm | nm | nm | nm | nm | nm | nm | nm | nm
T09 | 1 | 1 | bottom | 0 | none | 11.0079375 | 1.606171 | 0.1459103 | 10.24 | 9.188 | 10.38 | 11.27 | 11.98 | 12.99 | 11.07 | 12.51 | 9.423 | 13.49 | 10.63 | 11.43 | 13.83 | 9.438 | 8.531 | 9.727