## Sheet1
Sample | Row | Post | Modulus | Modulus_Uncertainty | Percent_Error | Slope_Percent_Error | Ultimate_Strength | CNT_Diameter | Sample_Average_CNT_Diameter | Post_Length | Effective_Length | Wire_Effective_Length | Failure_Mode | Growth_Time | Infiltration_Time | Slope_Initial_Guess | Intercept_Initial_Guess | Initial_Points_Dropped | Problem_Post
199-I | 5 | 2 | 121184086.9 | 40054336.3 | 0.3305247 | 0.05453146 | 0 | 16.26235 | 15.97996 | 693.75 | 548.75 | 2631 | carpet | 0 | 30 | 1 | 2 | 4 | FALSE
199-I | 4 | 6 | 238659954.5 | 78150028.6 | 0.3274535 | 0.03446745 | 3.865555e-06 | 18.98211 | 15.97996 | 743 | 598 | 2624 | carpet | 0 | 30 | 1 | 2 | 0 | FALSE
188-I | 2 | 6 | 280424921.7 | 92969466.4 | 0.3315307 | 0.009017585 | 3.627384e-05 | 23.127 | 22.68437 | 455 | 300 | 2286 | stump | 0 | 30 | 1 | 2 | 0 | FALSE
199-I | 5 | 5 | 174707444.9 | 57811260.1 | 0.3309032 | 0.05658328 | 3.869873e-06 | 17.107 | 15.97996 | 715 | 545 | 2617 | carpet | 0 | 30 | 1 | 2 | 0 | FALSE
188-I | 2 | 7 | 114117427.1 | 37891274.0 | 0.3320376 | 0.01787983 | 1.492911e-05 | 21.47708 | 22.68437 | 452 | 297 | 2305 | stump | 0 | 30 | 1 | 2 | 0 | FALSE
188-I | 2 | 8 | 240578802.0 | 79823888.9 | 0.3317993 | 0.007419437 | 3.607221e-05 | 21.7216 | 22.68437 | 429 | 294 | 2295 | stump | 0 | 30 | 1 | 2 | 0 | FALSE
188-I | 2 | 9 | 56169399.7 | 18685266.1 | 0.3326592 | 0.02270798 | 7.468518e-06 | 22.35375 | 22.68437 | 426 | 291 | 2280 | stump | 0 | 30 | 1 | 2 | 1 | FALSE
188-I | 2 | 11 | 35479208.2 | 12690114.4 | 0.3576775 | 0.1325034 | 4.402463e-06 | 25.38261 | 22.68437 | 420 | 285 | 2262 | stump | 0 | 30 | 1 | 2 | 0 | FALSE
188-I | 2 | 12 | 218785060.2 | 72787400.4 | 0.3326891 | 0.01352567 | 3.612491e-05 | 23.21773 | 22.68437 | 417 | 282 | 2239 | stump | 0 | 30 | 1 | 2 | 0 | FALSE
188-I | 2 | 14 | 199086034.1 | 66264253.0 | 0.3328423 | 0.006562488 | 3.614913e-05 | 22.32571 | 22.68437 | 411 | 276 | 2274 | stump | 0 | 30 | 1 | 2 | 0 | FALSE
190-I | 10 | 7 | 1551063178.6 | 506549014.8 | 0.3265818 | 0.005488183 | 4.671753e-05 | 18.07917 | 19.45666 | 705 | 500 | 2317 | floor_layer | 0 | 30 | 1 | 2 | 0 | FALSE
188-I | 2 | 13 | 189256716.0 | 63005942.2 | 0.3329126 | 0.01455156 | 3.350052e-05 | 22.55667 | 22.68437 | 414 | 279 | 2251 | stump | 0 | 30 | 1 | 2 | 0 | FALSE
190-I | 10 | 8 | 1720086303.8 | 562001694.4 | 0.3267288 | 0.0102417 | 4.905165e-05 | 22.995 | 19.45666 | 704.5 | 497.5 | 2300 | floor_layer | 0 | 30 | 1 | 2 | 0 | FALSE
195-I | 22 | 4 | 115026209.2 | 38017979.3 | 0.3305158 | 0.02711041 | 9.618577e-06 | 25.21767 | 24.13013 | 418.3333 | 348.3333 | 2493 | no apparent mode | 0 | 30 | 1 | 2 | 0 | FALSE
190-I | 10 | 9 | 1622802720.6 | 530923622.0 | 0.3271646 | 0.01914627 | 4.885628e-05 | 18.6155 | 19.45666 | 705 | 495 | 2274 | floor_layer | 0 | 30 | 1 | 2 | 0 | FALSE
190-I | 10 | 11 | 1710462911.8 | 558882576.9 | 0.3267435 | 0.007630319 | 5.363526e-05 | 18.90318 | 19.45666 | 700 | 490 | 2299 | floor_layer | 0 | 30 | 1 | 2 | 0 | FALSE
199-I | 5 | 4 | 110321578.4 | 35966905.2 | 0.3260188 | 1.1326e-31 | 9.5539e-07 | 14.30118 | 15.97996 | 706.25 | 546.25 | 2618 | carpet | 0 | 30 | 1 | 2 | 0 | FALSE
195-I | 22 | 5 | 132627493.6 | 43772962.7 | 0.3300444 | 0.02049409 | 1.222235e-05 | 24.7 | 24.13013 | 417.7778 | 347.7778 | 2552 | no apparent mode | 0 | 30 | 1 | 2 | 0 | FALSE
199-I | 5 | 3 | 109380185.5 | 35856236.6 | 0.3278129 | 0.03429454 | 7.939918e-07 | 14.698 | 15.97996 | 702.5 | 547.5 | 2588 | carpet | 0 | 30 | 1 | 2 | 1 | FALSE
195-I | 22 | 3 | 128459747.2 | 42406657.2 | 0.3301163 | 0.02201338 | 1.073309e-05 | 24.41655 | 24.13013 | 428.8889 | 348.8889 | 2505 | no apparent mode | 0 | 30 | 1 | 2 | 0 | FALSE
195-I | 22 | 2 | 134188112.6 | 44224990.6 | 0.3295746 | 0.0117577 | 1.198861e-05 | 24.8232 | 24.13013 | 444.4444 | 349.4444 | 2500 | no apparent mode | 0 | 30 | 1 | 2 | 0 | FALSE
195-I | 22 | 1 | 130899241.9 | 43138970.1 | 0.3295586 | 0.01176372 | 1.157938e-05 | 21.49321 | 24.13013 | 455 | 350 | 2493 | no apparent mode | 0 | 30 | 1 | 2 | 0 | FALSE
202-I | 4 | 21 | 78232184.3 | 25923759.0 | 0.3313695 | 0.01136078 | 1.111925e-05 | 10.16104 | 10.32702 | 550 | 300 | 4306.1 | tear: slight | 0 | 15 | 1 | 2 | 0 | FALSE
201-I | 1 | 16 | 74648328.6 | 24795374.7 | 0.3321625 | 0.01516231 | 6.539056e-06 | 11.44193 | 11.25755 | 443 | 288 | 4305.9 | tear: slight and buckle | 0 | 15 | 1 | 2 | 1 | FALSE
202-I | 3 | 22 | 72761360.0 | 24103506.5 | 0.3312679 | 0.003436401 | 9.532474e-06 | 12.78368 | 10.32702 | 553.5 | 298.5 | 4320.5 | carpet | 0 | 15 | 1 | 2 | 15 | FALSE
201-I | 1 | 17 | 75895901.8 | 25201342.8 | 0.3320514 | 0.008929322 | 1.096808e-05 | 12.64504 | 11.25755 | 448 | 286 | 4297 | tear, split, and buckle | 0 | 15 | 1 | 2 | 1 | FALSE
202-I | 4 | 24 | 69526831.4 | 23048949.3 | 0.3315116 | 0.01103703 | 9.700039e-06 | 9.437776 | 10.32702 | 572 | 297 | 4309.1 | no apparent mode | 0 | 15 | 1 | 2 | 0 | FALSE
202-I | 4 | 22 | 68960957.7 | 22842497.6 | 0.3312381 | 0.006492929 | 9.69935e-06 | 10.12688 | 10.32702 | 567 | 300 | 4311.1 | carpet | 0 | 15 | 1 | 2 | 0 | FALSE
202-I | 4 | 23 | 65465036.0 | 21695012.5 | 0.3313985 | 0.009921292 | 8.946081e-06 | 8.864895 | 10.32702 | 568.5 | 298.5 | 4325.3 | carpet | 0 | 15 | 1 | 2 | 0 | FALSE
202-I | 3 | 25 | 68910081.5 | 22834341.1 | 0.3313643 | 0.01119051 | 8.31671e-06 | 10.216375 | 10.32702 | 575 | 300 | 4291.9 | carpet | 0 | 15 | 1 | 2 | 16 | FALSE
202-I | 3 | 24 | 68095383.4 | 22568789.2 | 0.3314291 | 0.008191816 | 7.49896e-06 | 10.3667 | 10.32702 | 564 | 297 | 4308.7 | carpet | 0 | 15 | 1 | 2 | 4 | FALSE
201-I | 1 | 10 | 82513490.4 | 27333359.3 | 0.3312593 | 0.007515598 | 1.231633e-05 | 11.052125 | 11.25755 | 440 | 300 | 4322 | carpet | 0 | 15 | 1 | 2 | 10 | FALSE
201-I | 1 | 12 | 79580394.2 | 26379795.3 | 0.3314861 | 0.008389471 | 9.214041e-06 | 9.973545 | 11.25755 | 446 | 296 | 4308.3 | carpet | 0 | 15 | 1 | 2 | 3 | FALSE
201-I | 1 | 14 | 54132790.6 | 17971568.9 | 0.3319904 | 0.01621929 | 8.413629e-06 | 11.50606 | 11.25755 | 445 | 292 | 4299.4 | carpet | 0 | 15 | 1 | 2 | 0 | FALSE
203-I | 6 | 24 | 19292827.4 | 6574000.5 | 0.3407484 | 0.008373336 | 9.097827e-06 | 8.720185 | 9.100023 | 576 | 199 | 4329.2 | tear: big | 0 | 15 | 1 | 2 | 0 | FALSE
201-I | 1 | 13 | 82052593.9 | 27211798.7 | 0.3316385 | 0.01005907 | 1.197191e-05 | 10.6978 | 11.25755 | 447 | 294 | 4303.6 | carpet | 0 | 15 | 1 | 2 | 0 | FALSE
203-I | 6 | 25 | 27470026.4 | 9353966.0 | 0.3405154 | 0.005049079 | 1.184933e-05 | 9.4426875 | 9.100023 | 580 | 200 | 4358.6 | tear: slight and buckle | 0 | 15 | 1 | 2 | 15 | FALSE
203-I | 6 | 23 | 63477037.0 | 21039809.8 | 0.3314554 | 0.01091633 | 8.888944e-06 | 9.368333 | 9.100023 | 575 | 298 | 4322.6 | tear: slight and buckle | 0 | 15 | 1 | 2 | 0 | FALSE
201-I | 1 | 20 | 30335038.0 | 10446597.5 | 0.344374 | 0.005346652 | 2.028272e-05 | 10.52067 | 11.25755 | 455 | 180 | 4331.7 | tear: slight | 0 | 15 | 1 | 2 | 0 | FALSE
201-I | 1 | 19 | 27739070.0 | 9541530.2 | 0.3439744 | 0.007568458 | 1.359641e-05 | 12.14907 | 11.25755 | 452 | 182 | 4337.5 | tear: slight | 0 | 15 | 1 | 2 | 2 | FALSE
201-I | 1 | 18 | 29805672.9 | 10238709.0 | 0.3435154 | 0.005948756 | 1.784164e-05 | 10.82279 | 11.25755 | 454 | 184 | 4334.3 | tear: slight | 0 | 15 | 1 | 2 | 15 | FALSE
202-I | 5 | 22 | 71368832.7 | 23637023.2 | 0.3311953 | 0.003758174 | 1.00148e-05 | 10.65879 | 10.32702 | 575 | 300 | 4322.4 | tear and buckle | 0 | 15 | 1 | 2 | 7 | FALSE
201-I | 1 | 15 | 79105790.0 | 26263229.4 | 0.3320014 | 0.01404764 | 1.186449e-05 | 12.21207 | 11.25755 | 445 | 290 | 4301.9 | tear: slight | 0 | 15 | 1 | 2 | 0 | FALSE
203-I | 6 | 22 | 108889161.2 | 35766026.7 | 0.3284627 | 0.01887719 | 6.428264e-06 | 8.948412 | 9.100023 | 574 | 397 | 4322.1 | no apparent mode | 0 | 15 | 1 | 2 | 0 | FALSE
203-I | 6 | 21 | 110144998.1 | 36143889.9 | 0.3281483 | 0.01165801 | 6.587388e-06 | 8.502625 | 9.100023 | 573 | 396 | 4338.5 | no apparent mode | 0 | 15 | 1 | 2 | 0 | FALSE
203-I | 5 | 25 | 75130136.6 | 24905050.4 | 0.3314921 | 0.0145446 | 7.51788e-06 | 8.768371 | 9.100023 | 575 | 300 | 4348.3 | carpet | 0 | 15 | 1 | 2 | 2 | FALSE
203-I | 5 | 24 | 84040385.5 | 27840362.4 | 0.3312736 | 0.004035156 | 1.171331e-05 | 8.818125 | 9.100023 | 558.5 | 298.5 | 4346.5 | carpet | 0 | 15 | 1 | 2 | 0 | FALSE
203-I | 4 | 25 | 32533843.0 | 11077903.2 | 0.340504 | 0.00421434 | 1.534332e-05 | 10.23144 | 9.100023 | 565 | 200 | 4359.2 | carpet | 0 | 15 | 1 | 2 | 7 | FALSE
200-U | 4 | 3 | 38186673.2 | 12661427.0 | 0.3315666 | 0.01486982 | 5.272391e-06 | 6.852529 | 6.846273 | 458.8 | 298.8 | 4363.5 | carpet: short | 0 | 0 | 1 | 2 | 7 | FALSE
194-U | 1 | 5 | 5760980.5 | 1967427.9 | 0.3415092 | 0.02584091 | 2.516512e-06 | 6.523826 | 8.236915 | 280 | 200 | 3445 | carpet | 0 | 0 | 1 | 2 | 0 | FALSE
194-U | 1 | 15 | 3935364.8 | 1340804.9 | 0.3407066 | 0.01254057 | 1.732885e-06 | 9.66435 | 8.236915 | 300 | 200 | 4414 | carpet | 0 | 0 | 1 | 2 | 0 | FALSE
194-U | 1 | 16 | 6129476.8 | 2088951.0 | 0.3408041 | 0.01482406 | 2.799984e-06 | 6.710036 | 8.236915 | 335 | 200 | 4270 | carpet | 0 | 0 | 1 | 2 | 0 | FALSE
198-U | 5 | 2 | 19612718.9 | 6686288.0 | 0.3409159 | 0.0986576 | 5.073675e-07 | 9.324 | 9.041232 | 718.25 | 498.25 | 4271 | tear and buckle | 0 | 0 | 1 | 2 | 0 | FALSE
194-U | 1 | 2 | 5809519.0 | 1982355.0 | 0.3412253 | 0.02179485 | 2.713544e-06 | 7.445529 | 8.236915 | 285 | 200 | 3465 | carpet | 0 | 0 | 1 | 2 | 0 | FALSE
200-U | 4 | 1 | 32399020.4 | 10737096.9 | 0.3314019 | 0.01236623 | 3.781904e-06 | 7.428588 | 6.846273 | 470 | 300 | 4393 | tear: big | 0 | 0 | 1 | 2 | 2 | FALSE
194-U | 1 | 3 | 5923929.9 | 2033091.3 | 0.3431998 | 0.04271353 | 2.611167e-06 | 8.76652 | 8.236915 | 280 | 200 | 3430 | carpet | 0 | 0 | 1 | 2 | 0 | FALSE
200-U | 4 | 4 | 38176520.4 | 12649391.9 | 0.3313396 | 0.007102221 | 5.496752e-06 | 5.613 | 6.846273 | 458.2 | 298.2 | 4369.4 | carpet: short | 0 | 0 | 1 | 2 | 0 | FALSE
200-U | 4 | 5 | 38018461.8 | 12598727.6 | 0.3313845 | 0.007703872 | 5.461021e-06 | 6.90172 | 6.846273 | 457.6 | 297.6 | 4354 | tear: big | 0 | 0 | 1 | 2 | 0 | FALSE
200-U | 4 | 6 | 27953950.9 | 9267624.5 | 0.3315318 | 0.0117064 | 3.853677e-06 | 8.443207 | 6.846273 | 457 | 297 | 4374.3 | tear: big | 0 | 0 | 1 | 2 | 6 | FALSE
198-U | 5 | 4 | 14773059.2 | 4841040.2 | 0.3276938 | 0.02945396 | 4.097573e-07 | 9.0011 | 9.041232 | 704.75 | 494.75 | 4284 | tear and buckle | 0 | 0 | 1 | 2 | 1 | FALSE
198-U | 5 | 3 | 18256169.0 | 5992291.8 | 0.3282338 | 0.03513982 | 5.080929e-07 | 8.646043 | 9.041232 | 716.5 | 496.5 | 4289 | tear and buckle | 0 | 0 | 1 | 2 | 1 | FALSE
200-U | 4 | 2 | 40366305.7 | 13372542.7 | 0.3312798 | 0.007146182 | 5.428439e-06 | 5.838591 | 6.846273 | 459.4 | 299.4 | 4359.5 | carpet: short | 0 | 0 | 1 | 2 | 0 | FALSE
194-U | 1 | 1 | 6460861.9 | 2201422.0 | 0.3407319 | 0.01178453 | 2.847768e-06 | 6.347944 | 8.236915 | 295 | 200 | 3471 | carpet | 0 | 0 | 1 | 2 | 0 | FALSE
198-U | 4 | 5 | 13944497.9 | 5046925.5 | 0.3619295 | 0.1564064 | 2.024947e-07 | 9.041232 | 9.041232 | 693 | 493 | 4241 | tear and buckle | 0 | 0 | 1 | 2 | 5 | FALSE