## Sheet1
Sample | Row | Post | Modulus | Modulus_Uncertainty | Percent_Error | Slope_Percent_Error | Ultimate_Strength | CNT_Diameter | Sample_Average_CNT_Diameter | Effective_Length | Failure_Mode | Infiltration_Recipe | Slope_Initial_Guess | Intercept_Initial_Guess | Initial_Points_Dropped | Problem_Post
194-U | 1 | 15 | 3935364.8 | 1340804.9 | 0.3407066 | 0.01254057 | 1.732885e-06 | 9.66435 | 8.236915 | 200 | carpet | - | 1 | 2 | 0 | FALSE | 0 second | Mean | std | CV
194-U | 1 | 5 | 5760980.5 | 1967427.9 | 0.3415092 | 0.02584091 | 2.516512e-06 | 6.523826 | 8.236915 | 200 | carpet | - | 1 | 2 | 0 | FALSE | Mod | 17269335.8 | 10366905.8 | 60.03%
194-U | 1 | 2 | 5809518.6 | 1982354.8 | 0.3412253 | 0.02179492 | 2.713544e-06 | 7.445529 | 8.236915 | 200 | carpet | - | 1 | 2 | 0 | FALSE | CNT Diam | 8.76735 | 1.565526 | 17.86%
194-U | 1 | 3 | 5923930.8 | 2033091.5 | 0.3431997 | 0.04271342 | 2.611167e-06 | 8.76652 | 8.236915 | 200 | carpet | - | 1 | 2 | 0 | FALSE
194-U | 1 | 16 | 6129478.1 | 2088951.5 | 0.3408041 | 0.01482411 | 2.799984e-06 | 6.710036 | 8.236915 | 200 | carpet | - | 1 | 2 | 0 | FALSE
194-U | 1 | 1 | 6460862.0 | 2201422.0 | 0.3407319 | 0.01178455 | 2.847768e-06 | 6.347944 | 8.236915 | 200 | carpet | - | 1 | 2 | 0 | FALSE
198-U | 4 | 5 | 13944496.8 | 5046927.4 | 0.3619297 | 0.1564068 | 2.024947e-07 | 9.041232 | 9.041232 | 493 |  | - | 1 | 2 | 5 | FALSE
198-U | 5 | 4 | 14773059.9 | 4841040.5 | 0.3276938 | 0.02945401 | 4.097573e-07 | 9.0011 | 9.041232 | 494.75 | tear and buckle | - | 1 | 2 | 1 | FALSE
198-U | 5 | 3 | 18256172.2 | 5992292.7 | 0.3282338 | 0.03513972 | 5.080929e-07 | 8.646043 | 9.041232 | 496.5 | tear and buckle | - | 1 | 2 | 1 | FALSE
198-U | 5 | 2 | 19612717.6 | 6686288.1 | 0.3409159 | 0.0986577 | 5.073675e-07 | 9.324 | 9.041232 | 498.25 | tear and buckle | - | 1 | 2 | 0 | FALSE
203-I | 6 | 25 | 27470029.2 | 9353966.9 | 0.3405154 | 0.005049084 | 1.184933e-05 | 9.4426875 | 9.100023 | 200 | slight tear and buckle | carbon_15s900C | 1 | 2 | 15 | FALSE
201-I | 1 | 19 | 27739070.9 | 9541530.5 | 0.3439744 | 0.007568452 | 1.359641e-05 | 12.14907 | 11.25755 | 182 | slight tear | carbon_15s900C | 1 | 2 | 2 | FALSE
200-U | 4 | 6 | 27953963.3 | 9267628.6 | 0.3315318 | 0.01170638 | 3.853677e-06 | 8.443207 | 6.846273 | 297 | big tear | - | 1 | 2 | 6 | FALSE
201-I | 1 | 18 | 29805672.9 | 10238708.9 | 0.3435154 | 0.00594875 | 1.784164e-05 | 10.82279 | 11.25755 | 184 | slight tear | carbon_15s900C | 1 | 2 | 15 | FALSE
201-I | 1 | 20 | 30335034.2 | 10446596.2 | 0.344374 | 0.005346659 | 2.028272e-05 | 10.52067 | 11.25755 | 180 | slight tear | carbon_15s900C | 1 | 2 | 0 | FALSE
200-U | 4 | 1 | 32399021.1 | 10737097.1 | 0.3314019 | 0.01236623 | 3.781904e-06 | 7.428588 | 6.846273 | 300 | big tear | - | 1 | 2 | 2 | FALSE
203-I | 4 | 25 | 32533844.1 | 11077903.5 | 0.340504 | 0.004214343 | 1.534332e-05 | 10.23144 | 9.100023 | 200 | carpet | carbon_15s900C | 1 | 2 | 7 | FALSE | 15 second | Mean | std | CV
188-I | 2 | 11 | 35479206.5 | 12690115.2 | 0.3576775 | 0.1325035 | 4.402463e-06 | 25.38261 | 22.68437 | 285 | stump | carbon_30s900C | 1 | 2 | 0 | FALSE | Mod | 65450664.3 | 18440522.2 | 28.17%
200-U | 4 | 5 | 38018464.5 | 12598728.5 | 0.3313845 | 0.007703812 | 5.461021e-06 | 6.90172 | 6.846273 | 297.6 | big tear | - | 1 | 2 | 0 | FALSE | CNT Diam | 10.81622 | 4.207602 | 38.9%
200-U | 4 | 4 | 38176519.9 | 12649391.8 | 0.3313396 | 0.007102292 | 5.496752e-06 | 5.613 | 6.846273 | 298.2 | short carpet | - | 1 | 2 | 0 | FALSE
200-U | 4 | 3 | 38186664.2 | 12661424.0 | 0.3315666 | 0.01486981 | 5.272391e-06 | 6.852529 | 6.846273 | 298.8 | short carpet | - | 1 | 2 | 7 | FALSE
200-U | 4 | 2 | 40366306.6 | 13372543.0 | 0.3312798 | 0.007146185 | 5.428439e-06 | 5.838591 | 6.846273 | 299.4 | short carpet | - | 1 | 2 | 0 | FALSE
201-I | 1 | 14 | 54132794.8 | 17971570.3 | 0.3319904 | 0.01621929 | 8.413629e-06 | 11.50606 | 11.25755 | 292 | carpet | carbon_15s900C | 1 | 2 | 0 | FALSE
188-I | 2 | 9 | 56169580.8 | 18685327.0 | 0.3326592 | 0.02270816 | 7.468518e-06 | 22.35375 | 22.68437 | 291 | stump | carbon_30s900C | 1 | 2 | 1 | FALSE
203-I | 6 | 23 | 63477039.4 | 21039810.5 | 0.3314554 | 0.0109163 | 8.888944e-06 | 9.368333 | 9.100023 | 298 | slight tear and buckle | carbon_15s900C | 1 | 2 | 0 | FALSE
202-I | 4 | 23 | 65465036.2 | 21695012.6 | 0.3313985 | 0.009921292 | 8.946081e-06 | 8.864895 | 10.32702 | 298.5 | carpet | carbon_15s900C | 1 | 2 | 0 | FALSE
202-I | 3 | 24 | 68095381.9 | 22568788.7 | 0.3314291 | 0.008191822 | 7.49896e-06 | 10.3667 | 10.32702 | 297 | carpet | carbon_15s900C | 1 | 2 | 4 | FALSE
202-I | 3 | 25 | 68910081.2 | 22834341.0 | 0.3313643 | 0.01119051 | 8.31671e-06 | 10.216375 | 10.32702 | 300 | carpet | carbon_15s900C | 1 | 2 | 16 | FALSE
202-I | 4 | 22 | 68960957.4 | 22842497.5 | 0.3312381 | 0.006492928 | 9.69935e-06 | 10.12688 | 10.32702 | 300 | carpet | carbon_15s900C | 1 | 2 | 0 | FALSE
202-I | 4 | 24 | 69526836.9 | 23048951.1 | 0.3315116 | 0.01103703 | 9.700039e-06 | 9.437776 | 10.32702 | 297 | no apparent mode | carbon_15s900C | 1 | 2 | 0 | FALSE
202-I | 5 | 22 | 71368833.6 | 23637023.5 | 0.3311953 | 0.003758176 | 1.00148e-05 | 10.65879 | 10.32702 | 300 | tear and buckle | carbon_15s900C | 1 | 2 | 7 | FALSE
202-I | 3 | 22 | 72761359.5 | 24103506.3 | 0.3312679 | 0.003436424 | 9.532474e-06 | 12.78368 | 10.32702 | 298.5 | carpet | carbon_15s900C | 1 | 2 | 15 | FALSE
201-I | 1 | 16 | 74648328.5 | 24795374.2 | 0.3321625 | 0.01516217 | 6.539056e-06 | 11.44193 | 11.25755 | 288 | slight tear and buckle | carbon_15s900C | 1 | 2 | 1 | FALSE
203-I | 5 | 25 | 75130137.0 | 24905050.6 | 0.3314921 | 0.0145446 | 7.51788e-06 | 8.768371 | 9.100023 | 300 | carpet | carbon_15s900C | 1 | 2 | 2 | FALSE
201-I | 1 | 17 | 75895902.7 | 25201343.1 | 0.3320514 | 0.008929322 | 1.096808e-05 | 12.64504 | 11.25755 | 286 | tear, split, and buckle | carbon_15s900C | 1 | 2 | 1 | FALSE
202-I | 4 | 21 | 78232202.5 | 25923765.0 | 0.3313695 | 0.01136078 | 1.111925e-05 | 10.16104 | 10.32702 | 300 | slight tear | carbon_15s900C | 1 | 2 | 0 | FALSE
201-I | 1 | 15 | 79105792.6 | 26263230.3 | 0.3320014 | 0.01404766 | 1.186449e-05 | 12.21207 | 11.25755 | 290 | slight tear | carbon_15s900C | 1 | 2 | 0 | FALSE
201-I | 1 | 12 | 79580389.6 | 26379793.7 | 0.3314861 | 0.008389454 | 9.214041e-06 | 9.973545 | 11.25755 | 296 | carpet | carbon_15s900C | 1 | 2 | 3 | FALSE
201-I | 1 | 13 | 82052591.7 | 27211798.0 | 0.3316385 | 0.01005906 | 1.197191e-05 | 10.6978 | 11.25755 | 294 | carpet | carbon_15s900C | 1 | 2 | 0 | FALSE
201-I | 1 | 10 | 82513486.1 | 27333358.0 | 0.3312593 | 0.007515617 | 1.231633e-05 | 11.052125 | 11.25755 | 300 | carpet | carbon_15s900C | 1 | 2 | 10 | FALSE
203-I | 5 | 24 | 84040384.2 | 27840362.0 | 0.3312736 | 0.004035141 | 1.171331e-05 | 8.818125 | 9.100023 | 298.5 | carpet | carbon_15s900C | 1 | 2 | 0 | FALSE
203-I | 6 | 22 | 108889150.4 | 35766022.9 | 0.3284627 | 0.01887715 | 6.428264e-06 | 8.948412 | 9.100023 | 397 | no apparent mode | carbon_15s900C | 1 | 2 | 0 | FALSE | 30 second | Mean | std | CV
199-I | 5 | 3 | 109380186.2 | 35856237.0 | 0.3278129 | 0.03429456 | 7.939918e-07 | 14.698 | 15.97996 | 547.5 | carpet | carbon_30s900C | 1 | 2 | 1 | FALSE | Mod | 430052373.9 | 578418247.4 | 134.5%
203-I | 6 | 21 | 110144996.9 | 36143889.4 | 0.3281483 | 0.01165798 | 6.587388e-06 | 8.502625 | 9.100023 | 396 | no apparent mode | carbon_15s900C | 1 | 2 | 0 | FALSE | CNT Diam | 19.65777 | 4.68571 | 23.84%
199-I | 5 | 4 | 110321578.4 | 35966905.2 | 0.3260188 | 1.1326e-31 | 9.5539e-07 | 14.30118 | 15.97996 | 546.25 | carpet | carbon_30s900C | 1 | 2 | 0 | FALSE
188-I | 2 | 7 | 114117426.2 | 37891273.5 | 0.3320376 | 0.0178798 | 1.492911e-05 | 21.47708 | 22.68437 | 297 | stump | carbon_30s900C | 1 | 2 | 0 | FALSE
195-I | 22 | 4 | 115026209.4 | 38017979.3 | 0.3305158 | 0.0271104 | 9.618577e-06 | 25.21767 | 24.13013 | 348.3333 | no apparent mode | carbon_30s900C | 1 | 2 | 0 | FALSE
199-I | 5 | 2 | 121184086.9 | 89962039.8 | 0.7423585 | 0.6669507 | 0 | 16.26235 | 15.97996 | 548.75 | carpet | carbon_30s900C | 1 | 2 | 4 | FALSE
195-I | 22 | 3 | 128459719.4 | 42406647.4 | 0.3301163 | 0.0220133 | 1.073309e-05 | 24.41655 | 24.13013 | 348.8889 | no apparent mode | carbon_30s900C | 1 | 2 | 0 | FALSE
195-I | 22 | 1 | 130899272.7 | 43138978.6 | 0.3295586 | 0.01176337 | 1.157938e-05 | 21.49321 | 24.13013 | 350 | no apparent mode | carbon_30s900C | 1 | 2 | 0 | FALSE
195-I | 22 | 5 | 132627493.5 | 43772962.0 | 0.3300444 | 0.02049401 | 1.222235e-05 | 24.7 | 24.13013 | 347.7778 | no apparent mode | carbon_30s900C | 1 | 2 | 0 | FALSE | max | 1720086315.8
195-I | 22 | 2 | 134188114.3 | 44224991.1 | 0.3295746 | 0.01175769 | 1.198861e-05 | 24.8232 | 24.13013 | 349.4444 | no apparent mode | carbon_30s900C | 1 | 2 | 0 | FALSE | med | 72761359.5
199-I | 5 | 5 | 174707473.8 | 57811261.6 | 0.3309032 | 0.05658301 | 3.869873e-06 | 17.107 | 15.97996 | 545 | carpet | carbon_30s900C | 1 | 2 | 0 | FALSE | min | 3935364.8
188-I | 2 | 13 | 189256716.2 | 63005942.2 | 0.3329126 | 0.01455156 | 3.350052e-05 | 22.55667 | 22.68437 | 279 | stump | carbon_30s900C | 1 | 2 | 0 | FALSE
188-I | 2 | 14 | 199086044.8 | 66264256.4 | 0.3328423 | 0.006562459 | 3.614913e-05 | 22.32571 | 22.68437 | 276 | stump | carbon_30s900C | 1 | 2 | 0 | FALSE
188-I | 2 | 12 | 218785035.0 | 72787392.1 | 0.3326891 | 0.01352568 | 3.612491e-05 | 23.21773 | 22.68437 | 282 | stump | carbon_30s900C | 1 | 2 | 0 | FALSE
199-I | 4 | 6 | 238659927.3 | 78150020.8 | 0.3274535 | 0.0344675 | 3.865555e-06 | 18.98211 | 15.97996 | 598 | carpet | carbon_30s900C | 1 | 2 | 0 | FALSE
188-I | 2 | 8 | 240578799.6 | 79823888.2 | 0.3317993 | 0.007419463 | 3.607221e-05 | 21.7216 | 22.68437 | 294 | stump | carbon_30s900C | 1 | 2 | 0 | FALSE
188-I | 2 | 6 | 280424910.3 | 92969462.7 | 0.3315307 | 0.009017595 | 3.627384e-05 | 23.127 | 22.68437 | 300 | stump | carbon_30s900C | 1 | 2 | 0 | FALSE
190-I | 10 | 7 | 1551063172.7 | 506549012.8 | 0.3265818 | 0.005488179 | 4.671753e-05 | 18.07917 | 19.45666 | 500 | floor_layer | carbon_30s900C | 1 | 2 | 0 | FALSE
190-I | 10 | 9 | 1622802683.1 | 530923609.9 | 0.3271646 | 0.01914627 | 4.885628e-05 | 18.6155 | 19.45666 | 495 | floor_layer | carbon_30s900C | 1 | 2 | 0 | FALSE
190-I | 10 | 11 | 1710462913.7 | 558882577.6 | 0.3267435 | 0.00763032 | 5.363526e-05 | 18.90318 | 19.45666 | 490 | floor_layer | carbon_30s900C | 1 | 2 | 0 | FALSE
190-I | 10 | 8 | 1720086315.8 | 562001698.3 | 0.3267288 | 0.0102417 | 4.905165e-05 | 22.995 | 19.45666 | 497.5 | floor_layer | carbon_30s900C | 1 | 2 | 0 | FALSE