## Sheet1
Sample | Number_of_posts | Average_Modulus | std_Modulus | cv_Modulus | Average_CNT_Diameter | std_Diameter | cv_Diameter | Infiltration_Time
194-U | 6 | 5670022.1 | 887441.7 | 15.65% | 8.236915 | 2.140335 | 25.98% | 0
198-U | 4 | 16646611.3 | 2720299.3 | 16.34% | 9.041232 | 0.2554481 | 2.825% | 0
200-U | 6 | 35850155.4 | 4695292.0 | 13.1% | 6.846273 | 1.041997 | 15.22% | 0
201-I | 10 | 61580907.0 | 23689559.0 | 38.47% | 11.25755 | 0.8161825 | 7.25% | 15
203-I | 8 | 65122301.9 | 35823737.0 | 55.01% | 9.100023 | 0.5584574 | 6.137% | 15
202-I | 8 | 70415083.4 | 3827983.4 | 5.436% | 10.32702 | 1.14363 | 11.07% | 15
195-I | 5 | 128240160.9 | 7686908.8 | 5.994% | 24.13013 | 1.501932 | 6.224% | 30
199-I | 5 | 150850650.1 | 55951163.2 | 37.09% | 15.97996 | 1.747115 | 10.93% | 30
188-I | 8 | 166737196.1 | 88529878.0 | 53.1% | 22.68437 | 1.165751 | 5.139% | 30
190-I | 4 | 1651103778.7 | 79772942.4 | 4.831% | 19.45666 | 2.001141 | 10.29% | 30
990.2%