## Sheet1
sample_num | row_num | post_num | p_height | slope_corrected_p_height | vert_dis_traveled | p_height_uncertainty | nominal_wire_contact_height | p_effective_length | w_contact_dis_from_post_top | wire_contact_height_uncertainty | w_length | w_length_uncertainty | w_length_offset | time_stamp | w_length_offset_uncertainty | w_effective_length | p_diameter | p_diam_uncertainty | w_diameter | w_diam_uncertainty | w_modulus | w_modulus_uncertainty | after_water | SEM Tube Diameter | notes | Yellow
Units | int | int | microns | microns | microns | microns | microns | microns |  | microns | microns | microns | microns | seconds | microns | microns | microns | microns | microns | microns | GPa | GPa |  |  | String
188-I | 2 | 8 | 435 | 429 | 6 | 5 | 300 | 294 | 135 | 5 | 2520 | 10 | 225 |  | 5 | 2295 | 40 | 2 | 20 | 1.27 | 213.7 | 2.137 | FALSE | TRUE
188-I | 2 | 9 | 435 | 426 | 9 | 5 | 300 | 291 | 135 | 5 | 2520 | 10 | 240 |  | 5 | 2280 | 40 | 2 | 20 | 1.27 | 213.7 | 2.137 | FALSE | TRUE
188-I | 2 | 11 | 435 | 420 | 15 | 5 | 300 | 285 | 135 | 5 | 2520 | 10 | 258 |  | 5 | 2262 | 40 | 2 | 20 | 1.27 | 213.7 | 2.137 | FALSE | TRUE
188-I | 2 | 12 | 435 | 417 | 18 | 5 | 300 | 282 | 135 | 5 | 2520 | 10 | 281 |  | 5 | 2239 | 40 | 2 | 20 | 1.27 | 213.7 | 2.137 | FALSE | TRUE
188-I | 2 | 13 | 435 | 414 | 21 | 5 | 300 | 279 | 135 | 5 | 2520 | 10 | 269 |  | 5 | 2251 | 40 | 2 | 20 | 1.27 | 213.7 | 2.137 | FALSE | TRUE
188-I | 2 | 14 | 435 | 411 | 24 | 5 | 300 | 276 | 135 | 5 | 2520 | 10 | 246 |  | 5 | 2274 | 40 | 2 | 20 | 1.27 | 213.7 | 2.137 | FALSE | TRUE
188-I | 2 | 6 | 455 | 455 | 0 | 5 | 300 | 300 | 155 | 5 | 2520 | 10 | 234 |  | 5 | 2286 | 40 | 2 | 20 | 1.27 | 213.7 | 2.137 | FALSE | TRUE
188-I | 2 | 7 | 455 | 452 | 3 | 5 | 300 | 297 | 155 | 5 | 2520 | 10 | 215 |  | 5 | 2305 | 40 | 2 | 20 | 1.27 | 213.7 | 2.137 | FALSE | TRUE
190-I | 10 | 7 | 705 | 705 | 0 | 5 | 500 | 500 | 205 | 5 | 2520 | 10 | 203 |  | 5 | 2317 | 40 | 2 | 20 | 1.27 | 213.7 | 2.137 | FALSE | TRUE
190-I | 10 | 8 | 707 | 704.5 | 2.5 | 5 | 500 | 497.5 | 207 | 5 | 2520 | 10 | 220 |  | 5 | 2300 | 40 | 2 | 20 | 1.27 | 213.7 | 2.137 | FALSE | TRUE
190-I | 10 | 9 | 710 | 705 | 5 | 5 | 500 | 495 | 210 | 5 | 2520 | 10 | 246 |  | 5 | 2274 | 40 | 2 | 20 | 1.27 | 213.7 | 2.137 | FALSE | TRUE | fit whole line
190-I | 10 | 10 | 710 | 702.5 | 7.5 | 5 | 500 | 492.5 | 210 | 5 | 2520 | 10 | 235 |  | 5 | 2285 | 40 | 2 | 20 | 1.27 | 213.7 | 2.137 | FALSE | TRUE
190-I | 10 | 11 | 710 | 700 | 10 | 5 | 500 | 490 | 210 | 5 | 2520 | 10 | 221 |  | 5 | 2299 | 40 | 2 | 20 | 1.27 | 213.7 | 2.137 | FALSE | TRUE
187-I | 17 | 22 | 285 | 275 | 10 | 5 | 250 | 240 | 35 | 5 | 2788 | 10 | 205 |  | 5 | 2583 | 40 | 2 | 20 | 1.27 | 213.7 | 2.137 | TRUE | TRUE
187-I | 16 | 20 | 300 | 300 | 0 | 5 | 250 | 250 | 50 | 5 | 2788 | 10 | 151 |  | 5 | 2637 | 40 | 2 | 20 | 1.27 | 213.7 | 2.137 | TRUE | TRUE
187-I | 16 | 21 | 300 | 297 | 3 | 5 | 250 | 247 |  | 5 | 2788 | 10 |  |  | 5 | 2788 | 40 | 2 | 20 | 1.27 | 213.7 | 2.137 | TRUE | FALSE
187-I | 17 | 20 | 300 | 296.6667 | 3.333333 | 5 | 250 | 246.6667 | 50 | 5 | 2788 | 10 | 244 |  | 5 | 2544 | 40 | 2 | 20 | 1.27 | 213.7 | 2.137 | TRUE | TRUE
187-I | 17 | 21 | 300 | 293.3333 | 6.666667 | 5 | 250 | 243.3333 | 50 | 5 | 2788 | 10 | 247 |  | 5 | 2541 | 40 | 2 | 20 | 1.27 | 213.7 | 2.137 | TRUE | TRUE
187-I | 15 | 21 | 305 | 305 | 0 | 5 | 250 | 250 |  | 5 | 2788 | 10 |  |  | 5 | 2788 | 40 | 2 | 20 | 1.27 | 213.7 | 2.137 | TRUE | FALSE
187-I | 17 | 19 | 305 | 305 | 0 | 5 | 250 | 250 | 55 | 5 | 2788 | 10 | 253 |  | 5 | 2535 | 40 | 2 | 20 | 1.27 | 213.7 | 2.137 | TRUE | TRUE
195-I | 22 | 10 | 415 | 410 | 5 | 5 | 350 | 345 |  | 5 | 2788 | 10 |  |  | 5 | 2788 | 40 | 2 | 20 | 1.27 | 213.7 | 2.137 | FALSE | FALSE
195-I | 22 | 4 | 420 | 418.3333 | 1.666667 | 5 | 350 | 348.3333 | 70 | 5 | 2788 | 10 | 295 |  | 5 | 2493 | 40 | 2 | 20 | 1.27 | 213.7 | 2.137 | FALSE | TRUE
195-I | 22 | 5 | 420 | 417.7778 | 2.222222 | 5 | 350 | 347.7778 | 70 | 5 | 2788 | 10 | 236 |  | 5 | 2552 | 40 | 2 | 20 | 1.27 | 213.7 | 2.137 | FALSE | TRUE
195-I | 22 | 6 | 420 | 417.2222 | 2.777778 | 5 | 350 | 347.2222 |  | 5 | 2788 | 10 |  |  | 5 | 2788 | 40 | 2 | 20 | 1.27 | 213.7 | 2.137 | FALSE | FALSE
195-I | 22 | 7 | 420 | 416.6667 | 3.333333 | 5 | 350 | 346.6667 |  | 5 | 2788 | 10 |  |  | 5 | 2788 | 40 | 2 | 20 | 1.27 | 213.7 | 2.137 | FALSE | FALSE
195-I | 22 | 8 | 420 | 416.1111 | 3.888889 | 5 | 350 | 346.1111 |  | 5 | 2788 | 10 |  |  | 5 | 2788 | 40 | 2 | 20 | 1.27 | 213.7 | 2.137 | FALSE | FALSE
195-I | 22 | 9 | 425 | 420.5556 | 4.444444 | 5 | 350 | 345.5556 |  | 5 | 2788 | 10 |  |  | 5 | 2788 | 40 | 2 | 20 | 1.27 | 213.7 | 2.137 | FALSE | FALSE
195-I | 22 | 3 | 430 | 428.8889 | 1.111111 | 5 | 350 | 348.8889 | 80 | 5 | 2788 | 10 | 283 |  | 5 | 2505 | 40 | 2 | 20 | 1.27 | 213.7 | 2.137 | FALSE | TRUE
195-I | 22 | 2 | 445 | 444.4444 | 0.5555556 | 5 | 350 | 349.4444 | 95 | 5 | 2788 | 10 | 288 |  | 5 | 2500 | 40 | 2 | 20 | 1.27 | 213.7 | 2.137 | FALSE | TRUE
195-I | 22 | 1 | 455 | 455 | 0 | 5 | 350 | 350 | 105 | 5 | 2788 | 10 | 295 |  | 5 | 2493 | 40 | 2 | 20 | 1.27 | 213.7 | 2.137 | FALSE | TRUE
199-I | 5 | 1 | 685 | 685 | 0 | 5 | 550 | 550 | 135 | 5 | 2788 | 10 | 181 |  | 5 | 2607 | 40 | 2 | 20 | 1.27 | 213.7 | 2.137 | FALSE | TRUE | I used backside with fewer rows
199-I | 5 | 2 | 695 | 693.75 | 1.25 | 5 | 550 | 548.75 | 145 | 5 | 2788 | 10 | 157 |  | 5 | 2631 | 40 | 2 | 20 | 1.27 | 213.7 | 2.137 | FALSE | TRUE
199-I | 5 | 3 | 705 | 702.5 | 2.5 | 5 | 550 | 547.5 | 155 | 5 | 2788 | 10 | 200 |  | 5 | 2588 | 40 | 2 | 20 | 1.27 | 213.7 | 2.137 | FALSE | TRUE
199-I | 5 | 4 | 710 | 706.25 | 3.75 | 5 | 550 | 546.25 | 160 | 5 | 2788 | 10 | 170 |  | 5 | 2618 | 40 | 2 | 20 | 1.27 | 213.7 | 2.137 | FALSE | TRUE
199-I | 5 | 5 | 720 | 715 | 5 | 5 | 550 | 545 | 170 | 5 | 2788 | 10 | 171 |  | 5 | 2617 | 40 | 2 | 20 | 1.27 | 213.7 | 2.137 | FALSE | TRUE
199-I | 4 | 3 | 725 | 725 | 0 | 5 | 600 | 600 | 125 | 5 | 2788 | 10 | 150 |  | 5 | 2638 | 40 | 2 | 20 | 1.27 | 213.7 | 2.137 | FALSE | TRUE
199-I | 4 | 6 | 745 | 743 | 2 | 5 | 600 | 598 | 145 | 5 | 2788 | 10 | 164 |  | 5 | 2624 | 40 | 2 | 20 | 1.27 | 213.7 | 2.137 | FALSE | TRUE
194-U | 1 | 5 | 280 | 280 | 0 | 5 | 200 | 200 | 80 | 5 | 3760 | 10 | 315 |  | 5 | 3445 | 40 | 2 | 20 | 1.27 | 213.7 | 2.137 | FALSE | TRUE
194-U | 1 | 3 | 280 | 280 | 0 | 5 | 200 | 200 | 80 | 5 | 3760 | 10 | 330 |  | 5 | 3430 | 40 | 2 | 20 | 1.27 | 213.7 | 2.137 | FALSE | TRUE
194-U | 1 | 4 | 280 | 280 | 0 | 5 |  | 0 |  | 5 | 3760 | 10 |  |  | 5 | 3760 | 40 | 2 | 20 | 1.27 | 213.7 | 2.137 | FALSE | FALSE
194-U | 1 | 2 | 285 | 285 | 0 | 5 | 200 | 200 | 85 | 5 | 3760 | 10 | 295 |  | 5 | 3465 | 40 | 2 | 20 | 1.27 | 213.7 | 2.137 | FALSE | TRUE
194-U | 1 | 1 | 295 | 295 | 0 | 5 | 200 | 200 | 95 | 5 | 3760 | 10 | 289 |  | 5 | 3471 | 40 | 2 | 20 | 1.27 | 213.7 | 2.137 | FALSE | TRUE
194-U | 1 | 15 | 300 | 300 | 0 | 5 | 200 | 200 | 100 | 5 | 4610 | 10 | 196 |  | 5 | 4414 | 40 | 2 | 20 | 1.27 | 213.7 | 2.137 | FALSE | TRUE
194-U | 2 | 15 | 300 | 300 | 0 | 5 | 200 | 200 |  | 5 | 4610 | 10 |  |  | 5 | 4610 | 40 | 2 | 20 | 1.27 | 213.7 | 2.137 | FALSE | FALSE
194-U | 1 | 16 | 335 | 335 | 0 | 5 | 200 | 200 | 135 | 5 | 4610 | 10 | 340 |  | 5 | 4270 | 40 | 2 | 20 | 1.27 | 213.7 | 2.137 | FALSE | TRUE
194-U | 2 | 16 | 340 | 340 | 0 | 5 | 200 | 200 |  | 5 | 4610 | 10 |  |  | 5 | 4610 | 40 | 2 | 20 | 1.27 | 213.7 | 2.137 | FALSE | TRUE
201-I | 1 | 10 | 440 | 440 | 0 | 5 | 300 | 300 | 140 | 5 | 4610 | 10 | 288 | 2 | 5 | 4322 | 40 | 2 | 20 | 1.27 | 213.7 | 2.137 | FALSE | TRUE
201-I | 1 | 11 | 450 | 448 | 2 | 5 | 300 | 298 | 150 | 5 | 4610 | 10 | 298.3 | 7.807 | 5 | 4311.7 | 40 | 2 | 20 | 1.27 | 213.7 | 2.137 | FALSE | TRUE
201-I | 1 | 99 | 450 | 448 | 2 | 5 | 300 | 298 | 150 | 5 | 4610 | 10 | 319.6 | 18 | 5 | 4290.4 | 40 | 2 | 20 | 1.27 | 213.7 | 2.137 | FALSE | TRUE | this is the second pass on post 11
201-I | 1 | 12 | 450 | 446 | 4 | 5 | 300 | 296 | 150 | 5 | 4610 | 10 | 301.7 | 29.838 | 5 | 4308.3 | 40 | 2 | 20 | 1.27 | 213.7 | 2.137 | FALSE | TRUE
201-I | 1 | 13 | 453 | 447 | 6 | 5 | 300 | 294 | 153 | 5 | 4610 | 10 | 306.4 | 39.84 | 5 | 4303.6 | 40 | 2 | 20 | 1.27 | 213.7 | 2.137 | FALSE | TRUE
201-I | 1 | 14 | 453 | 445 | 8 | 5 | 300 | 292 | 153 | 5 | 4610 | 10 | 310.6 | 49.5 | 5 | 4299.4 | 40 | 2 | 20 | 1.27 | 213.7 | 2.137 | FALSE | TRUE
201-I | 1 | 15 | 455 | 445 | 10 | 5 | 300 | 290 | 155 | 5 | 4610 | 10 | 308.1 | 59.073 | 5 | 4301.9 | 40 | 2 | 20 | 1.27 | 213.7 | 2.137 | FALSE | TRUE
201-I | 1 | 16 | 455 | 443 | 12 | 5 | 300 | 288 | 155 | 5 | 4610 | 10 | 304.1 | 79.244 | 5 | 4305.9 | 40 | 2 | 20 | 1.27 | 213.7 | 2.137 | FALSE | TRUE
200-U | 4 | 2 | 460 | 459.4 | 0.6 | 5 | 300 | 299.4 | 160 | 5 | 4610 | 10 | 250.5 |  | 5 | 4359.5 | 40 | 2 | 20 | 1.27 | 213.7 | 2.137 | FALSE | TRUE
200-U | 4 | 3 | 460 | 458.8 | 1.2 | 5 | 300 | 298.8 | 160 | 5 | 4610 | 10 | 246.5 |  | 5 | 4363.5 | 40 | 2 | 20 | 1.27 | 213.7 | 2.137 | FALSE | TRUE
200-U | 4 | 4 | 460 | 458.2 | 1.8 | 5 | 300 | 298.2 | 160 | 5 | 4610 | 10 | 240.6 |  | 5 | 4369.4 | 40 | 2 | 20 | 1.27 | 213.7 | 2.137 | FALSE | TRUE
200-U | 4 | 5 | 460 | 457.6 | 2.4 | 5 | 300 | 297.6 | 160 | 5 | 4610 | 10 | 256 |  | 5 | 4354 | 40 | 2 | 20 | 1.27 | 213.7 | 2.137 | FALSE | TRUE
200-U | 4 | 6 | 460 | 457 | 3 | 5 | 300 | 297 | 160 | 5 | 4610 | 10 | 235.7 |  | 5 | 4374.3 | 40 | 2 | 20 | 1.27 | 213.7 | 2.137 | FALSE | TRUE
201-I | 1 | 17 | 462 | 448 | 14 | 5 | 300 | 286 | 162 | 5 | 4610 | 10 | 313 | 85.845 | 5 | 4297 | 40 | 2 | 20 | 1.27 | 213.7 | 2.137 | FALSE | TRUE
200-U | 4 | 1 | 470 | 470 | 0 | 5 | 300 | 300 | 170 | 5 | 4610 | 10 | 217 |  | 5 | 4393 | 40 | 2 | 20 | 1.27 | 213.7 | 2.137 | FALSE | TRUE
201-I | 1 | 18 | 470 | 454 | 16 | 5 | 200 | 184 | 270 | 5 | 4610 | 10 | 275.7 | 6 | 5 | 4334.3 | 40 | 2 | 20 | 1.27 | 213.7 | 2.137 | FALSE | TRUE
201-I | 1 | 19 | 470 | 452 | 18 | 5 | 200 | 182 | 270 | 5 | 4610 | 10 | 272.5 | 19 | 5 | 4337.5 | 40 | 2 | 20 | 1.27 | 213.7 | 2.137 | FALSE | TRUE
201-I | 1 | 20 | 475 | 455 | 20 | 5 | 200 | 180 | 275 | 5 | 4610 | 10 | 278.3 | 28.974 | 5 | 4331.7 | 40 | 2 | 20 | 1.27 | 213.7 | 2.137 | FALSE | TRUE
202-I | 4 | 21 | 550 | 550 | 0 | 5 | 300 | 300 | 250 | 5 | 4610 | 10 | 303.9 | 65.874 | 5 | 4306.1 | 40 | 2 | 20 | 1.27 | 213.7 | 2.137 | FALSE | TRUE
202-I | 3 | 22 | 555 | 553.5 | 1.5 | 5 | 300 | 298.5 | 255 | 5 | 4610 | 10 | 289.5 | 2.403 | 5 | 4320.5 | 40 | 2 | 20 | 1.27 | 213.7 | 2.137 | FALSE | TRUE
203-I | 5 | 24 | 560 | 558.5 | 1.5 | 5 | 300 | 298.5 | 260 | 5 | 4610 | 10 | 263.5 | 119.248 | 5 | 4346.5 | 40 | 2 | 20 | 1.27 | 213.7 | 2.137 | FALSE | TRUE
203-I | 4 | 25 | 565 | 565 | 0 | 5 | 200 | 200 | 365 | 5 | 4610 | 10 | 250.8 | 1.75 | 5 | 4359.2 | 40 | 2 | 20 | 1.27 | 213.7 | 2.137 | FALSE | TRUE
202-I | 3 | 24 | 567 | 564 | 3 | 5 | 300 | 297 | 267 | 5 | 4610 | 10 | 301.3 | 20.044 | 5 | 4308.7 | 40 | 2 | 20 | 1.27 | 213.7 | 2.137 | FALSE | TRUE
202-I | 4 | 22 | 567 | 567 | 0 | 5 | 300 | 300 | 267 | 5 | 4610 | 10 | 298.9 | 101.407 | 5 | 4311.1 | 40 | 2 | 20 | 1.27 | 213.7 | 2.137 | FALSE | TRUE
202-I | 4 | 23 | 570 | 568.5 | 1.5 | 5 | 300 | 298.5 | 270 | 5 | 4610 | 10 | 284.7 | 109.769 | 5 | 4325.3 | 40 | 2 | 20 | 1.27 | 213.7 | 2.137 | FALSE | TRUE
202-I | 3 | 25 | 575 | 575 | 0 | 5 | 300 | 300 | 275 | 5 | 4610 | 10 | 318.1 | 33.129 | 5 | 4291.9 | 40 | 2 | 20 | 1.27 | 213.7 | 2.137 | FALSE | TRUE
202-I | 4 | 24 | 575 | 572 | 3 | 5 | 300 | 297 | 275 | 5 | 4610 | 10 | 300.9 | 148.222 | 5 | 4309.1 | 40 | 2 | 20 | 1.27 | 213.7 | 2.137 | FALSE | TRUE
202-I | 5 | 22 | 575 | 575 | 0 | 5 | 300 | 300 | 275 | 5 | 4610 | 10 | 287.6 | 172.722 | 5 | 4322.4 | 40 | 2 | 20 | 1.27 | 213.7 | 2.137 | FALSE | TRUE
203-I | 5 | 25 | 575 | 575 | 0 | 5 | 300 | 300 | 275 | 5 | 4610 | 10 | 261.7 | 98.467 | 5 | 4348.3 | 40 | 2 | 20 | 1.27 | 213.7 | 2.137 | FALSE | TRUE
203-I | 6 | 24 | 577 | 576 | 1 | 5 | 200 | 199 | 377 | 5 | 4610 | 10 | 280.8 | 23.297 | 5 | 4329.2 | 40 | 2 | 20 | 1.27 | 213.7 | 2.137 | FALSE | TRUE
203-I | 6 | 23 | 577 | 575 | 2 | 5 | 300 | 298 | 277 | 5 | 4610 | 10 | 287.4 | 113.235 | 5 | 4322.6 | 40 | 2 | 20 | 1.27 | 213.7 | 2.137 | FALSE | TRUE
203-I | 6 | 22 | 577 | 574 | 3 | 5 | 400 | 397 | 177 | 5 | 4610 | 10 | 287.9 | 139.665 | 5 | 4322.1 | 40 | 2 | 20 | 1.27 | 213.7 | 2.137 | FALSE | TRUE
203-I | 6 | 21 | 577 | 573 | 4 | 5 | 400 | 396 | 177 | 5 | 4610 | 10 | 271.5 | 159.245 | 5 | 4338.5 | 40 | 2 | 20 | 1.27 | 213.7 | 2.137 | FALSE | TRUE
203-I | 6 | 25 | 580 | 580 | 0 | 5 | 200 | 200 | 380 | 5 | 4610 | 10 | 251.4 | 1.85 | 5 | 4358.6 | 40 | 2 | 20 | 1.27 | 213.7 | 2.137 | FALSE | TRUE
198-U | 3 | 5 | 685 | 678 | 7 | 5 |  | -7 |  | 5 | 4610 | 10 |  |  | 5 | 4610 | 40 | 2 | 20 | 1.27 | 213.7 | 2.137 | FALSE | FALSE
198-U | 3 | 1 | 690 | 690 | 0 | 5 |  | 0 |  | 5 | 4610 | 10 |  |  | 5 | 4610 | 40 | 2 | 20 | 1.27 | 213.7 | 2.137 | FALSE | FALSE
198-U | 3 | 4 | 695 | 689.75 | 5.25 | 5 |  | -5.25 |  | 5 | 4610 | 10 |  |  | 5 | 4610 | 40 | 2 | 20 | 1.27 | 213.7 | 2.137 | FALSE | FALSE
198-U | 4 | 1 | 700 | 700 | 0 | 5 |  | 0 |  | 5 | 4610 | 10 |  |  | 5 | 4610 | 40 | 2 | 20 | 1.27 | 213.7 | 2.137 | FALSE | FALSE
198-U | 4 | 4 | 700 | 694.75 | 5.25 | 5 |  | -5.25 |  | 5 | 4610 | 10 |  |  | 5 | 4610 | 40 | 2 | 20 | 1.27 | 213.7 | 2.137 | FALSE | FALSE
198-U | 5 | 5 | 700 | 693 | 7 | 5 | 500 | 493 | 200 | 5 | 4610 | 10 | 403 | 38.451 | 5 | 4207 | 40 | 2 | 20 | 1.27 | 213.7 | 2.137 | FALSE | TRUE
198-U | 4 | 5 | 700 | 693 | 7 | 5 | 500 | 493 | 200 | 5 | 4610 | 10 | 369 | 29.684 | 5 | 4241 | 40 | 2 | 20 | 1.27 | 213.7 | 2.137 | FALSE | FALSE
198-U | 3 | 2 | 705 | 703.25 | 1.75 | 5 |  | -1.75 |  | 5 | 4610 | 10 |  |  | 5 | 4610 | 40 | 2 | 20 | 1.27 | 213.7 | 2.137 | FALSE | FALSE
198-U | 5 | 1 | 705 | 705 | 0 | 5 |  | 0 |  | 5 | 4610 | 10 |  |  | 5 | 4610 | 40 | 2 | 20 | 1.27 | 213.7 | 2.137 | FALSE | FALSE
198-U | 3 | 3 | 710 | 706.5 | 3.5 | 5 |  | -3.5 |  | 5 | 4610 | 10 |  |  | 5 | 4610 | 40 | 2 | 20 | 1.27 | 213.7 | 2.137 | FALSE | FALSE
198-U | 5 | 4 | 710 | 704.75 | 5.25 | 5 | 500 | 494.75 | 210 | 5 | 4610 | 10 | 326 |  | 5 | 4284 | 40 | 2 | 20 | 1.27 | 213.7 | 2.137 | FALSE | TRUE
198-U | 4 | 2 | 720 | 718.25 | 1.75 | 5 |  | -1.75 |  | 5 | 4610 | 10 |  |  | 5 | 4610 | 40 | 2 | 20 | 1.27 | 213.7 | 2.137 | FALSE | FALSE
198-U | 4 | 3 | 720 | 716.5 | 3.5 | 5 |  | -3.5 |  | 5 | 4610 | 10 |  |  | 5 | 4610 | 40 | 2 | 20 | 1.27 | 213.7 | 2.137 | FALSE | FALSE
198-U | 5 | 3 | 720 | 716.5 | 3.5 | 5 | 500 | 496.5 | 220 | 5 | 4610 | 10 | 321 |  | 5 | 4289 | 40 | 2 | 20 | 1.27 | 213.7 | 2.137 | FALSE | TRUE
198-U | 5 | 2 | 720 | 718.25 | 1.75 | 5 | 500 | 498.25 | 220 | 5 | 4610 | 10 | 339 |  | 5 | 4271 | 40 | 2 | 20 | 1.27 | 213.7 | 2.137 | FALSE | TRUE
174.0933
76.66536