## Sheet1
sample_num | row_num | post_num | location | Infiltration Time | failure_mode | Average | StDev | ratio |  | diameter_1 | diameter_2 | diameter_3 | diameter_4 | diameter_5 | diameter_6 | diameter_7 | diameter_8 | diameter_9 | diameter_10 | diameter_11 | diameter_12 | diameter_13 | diameter_14 | diameter_15 | diameter_16 | diameter_17 | diameter_18 | diameter_19 | diameter_20 | diameter_21 | diameter_22 | diameter_23 | diameter_24 | diameter_25 | diameter_26 | diameter_27 | diameter_28 | diameter_29 | diameter_30 | diameter_31 | diameter_32 | diameter_33 | diameter_34 | diameter_35 | diameter_36 | diameter_37 | diameter_38 | diameter_39 | diameter_40 | diameter_41 | diameter_42 | diameter_43 | diameter_44 | diameter_45 | diameter_46 | diameter_47 | diameter_48 | diameter_49 | diameter_50
Units | int | int | String |  | String | float | float | float |  | nm | nm | nm | nm | nm | nm | nm | nm | nm | nm | nm | nm | nm | nm | nm | nm | nm | nm | nm | nm | nm | nm | nm | nm | nm | nm | nm | nm | nm | nm | nm | nm | nm | nm | nm | nm | nm | nm | nm | nm | nm | nm | nm | nm | nm | nm | nm | nm | nm
189-U | 15 | 9 | bottom | 0 | none | 11.0079375 | 1.606171 | 14.59% |  | 10.24 | 9.188 | 10.38 | 11.27 | 11.98 | 12.99 | 11.07 | 12.51 | 9.423 | 13.49 | 10.63 | 11.43 | 13.83 | 9.438 | 8.531 | 9.727
189-U | 12 | 4 | bottom | 0 | none | 11.6031875 | 1.665003 | 14.35% |  | 14.04 | 9.217 | 14.19 | 10.86 | 8.714 | 11.34 | 13.65 | 11 | 14.12 | 11.11 | 12.12 | 11.07 | 11.58 | 11.62 | 10.84 | 10.18
194-U | 1 | 16 | bottom | 0 | carpet | 6.710036 | 1.079331 | 16.09% |  | 4.864 | 7.015 | 5.423 | 6.68 | 6.153 | 5.723 | 6.614 | 5.793 | 6.767 | 5.793 | 5.457 | 7.617 | 5.403 | 6.063 | 6.91 | 5.991 | 6.229 | 7.123 | 7.88 | 7.88 | 7.29 | 9.017 | 7.843 | 6.481 | 9.459 | 6.751 | 6.322 | 7.34
194-U | 1 | 5 | bottom | 0 | carpet | 6.523826 | 0.7937564 | 12.17% |  | 6.367 | 6.229 | 6.745 | 5.119 | 6.396 | 7.082 | 7.035 | 7.787 | 7.782 | 6.915 | 7.364 | 6.936 | 5.562 | 6.531 | 6.316 | 7.339 | 5.429 | 5.463 | 5.723 | 5.238 | 6.486 | 7.169 | 7.035
194-U | 1 | 2 | bottom | 0 | carpet | 7.445529 | 1.018953 | 13.69% |  | 6.674 | 7.329 | 6.292 | 7.061 | 8.098 | 6.793 | 7.63 | 5.824 | 6.744 | 7.573 | 7.716 | 9.775 | 7.989 | 8.45 | 8.919 | 7.496 | 6.211
194-U | 1 | 1 | bottom | 0 | carpet | 6.347944 | 0.6733761 | 10.61% |  | 7.364 | 6.211 | 6.158 | 6.033 | 7.408 | 6.745 | 6.258 | 5.774 | 7.128 | 6.57 | 6.745 | 6.275 | 4.719 | 6.475 | 5.3 | 6.52 | 5.917 | 6.663
194-U | 1 | 3 | bottom | 0 | carpet | 8.76652 | 0.8305552 | 9.474% |  | 8.968 | 8.192 | 9.477 | 7.768 | 8.381 | 8.472 | 9.746 | 9.776 | 8.968 | 8.936 | 9.997 | 9.569 | 7.636 | 8.671 | 7.824 | 7.097 | 9.228 | 9.997 | 8.92 | 9.713 | 7.602 | 7.669 | 9.017 | 8.838 | 8.701
194-U | 1 | 15 | bottom | 0 | carpet | 9.66435 | 1.454523 | 15.05% |  | 10.41 | 9.806 | 8.637 | 10.74 | 9.35 | 11.38 | 7.866 | 10.17 | 10.69 | 10.55 | 10.1 | 6.531 | 6.033 | 9.101 | 10.65 | 10.18 | 9.58 | 11.14 | 11.07 | 9.303
194-U | 2 | 16 | bottom | 0 | none | 12.2002 | 1.551707 | 12.72% |  | 13.5 | 10.97 | 12.07 | 12.56 | 7.653 | 12.7 | 11.21 | 12.89 | 12.56 | 13.62 | 11.33 | 13.19 | 12.48 | 12.07 | 14.2
194-U | 2 | 15 |  | 0
198-U | 4 | 5 | bottom | 0 | tear and buckle | 9.041232 | 1.512076 | 16.72%
198-U | 5 | 5 | bottom | 0 | tear and buckle | 9.193786 | 1.07853 | 11.73% |  | 8.776 | 10.74 | 7.768 | 9.986 | 7.94 | 9.412 | 9.986 | 9.728 | 9.899 | 8.92 | 7.636 | 11.12 | 8.022 | 8.838 | 10.54 | 9.806 | 9.95 | 6.57 | 8.838 | 9.284 | 7.866 | 9.046 | 9.899 | 9.189 | 8.621 | 9.07 | 9.046 | 10.93
198-U | 5 | 4 | bottom | 0 | tear and buckle | 9.0011 | 1.512076 | 16.8% |  | 9.045 | 8.085 | 8.788 | 8.112 | 11.6 | 8.907 | 8.381 | 6.702 | 9.005 | 6.316 | 8.969 | 9.221 | 9.129 | 8.709 | 7.525 | 12.54 | 9.653 | 8.65 | 11.59 | 9.129 | 8.709 | 12.15 | 8.519 | 7.99 | 8.755 | 7.364 | 8.981 | 10.11 | 9.005 | 8.394
198-U | 5 | 2 | bottom | 0 | tear and buckle | 9.324 | 2.06805 | 22.18% |  | 9.583 | 8.176 | 10.11 | 9.97 | 10.1 | 7.355 | 6.497 | 14.12 | 7.261 | 9.282 | 10.11
198-U | 5 | 3 | bottom | 0 | tear and buckle | 8.646043 | 1.091496 | 12.62% |  | 10.42 | 7.724 | 8.342 | 8.12 | 9.186 | 10.56 | 9.456 | 6.757 | 7.605 | 9.433 | 7.865 | 6.708 | 9.075 | 9.831 | 8.818 | 8.143 | 8.263 | 8.057 | 7.292 | 8.949 | 8.54 | 9.075 | 10.64
200-U | 4 | 4 | bottom | 0 | carpet: short | 5.613 | 0.8573048 | 15.27% |  | 5.723 | 7.184 | 5.811 | 4.61 | 4.864 | 3.851 | 5.562 | 3.815 | 5.672 | 5.562 | 6.701 | 5.342 | 5.396 | 5.614 | 7.462 | 6.211 | 6.152 | 6.152 | 5.402 | 5.355 | 5.941 | 5.723 | 4.975 | 4.61 | 5.3 | 5.463 | 7.02 | 5.691
200-U | 4 | 1 | bottom | 0 | tear: big | 7.428588 | 1.10411 | 14.86% |  | 5.923 | 7.462 | 8.368 | 7.631 | 8.968 | 7.423 | 6.033 | 6.564 | 8.738 | 7.035 | 7.143 | 7.408 | 5.672 | 6.894 | 9.442 | 8.688 | 6.894
200-U | 4 | 3 | bottom | 0 | carpet: short | 6.852529 | 1.158635 | 16.91% |  | 5.942 | 4.923 | 5.736 | 5.691 | 9.177 | 6.761 | 6.229 | 7.015 | 6.436 | 7.184 | 5.793 | 7.856 | 7.824 | 7.501 | 7.061 | 6.396 | 8.968
200-U | 4 | 2 | bottom | 0 | carpet: short | 5.838591 | 0.7537238 | 12.91% |  | 6.137 | 5.567 | 5.406 | 6.547 | 5.215 | 6.617 | 5.987 | 5.471 | 6.247 | 6.219 | 4.635 | 5.802 | 5.763 | 4.502 | 5.415 | 6.985 | 6.367 | 4.743 | 5.833 | 6.431 | 7.433 | 5.127
200-U | 4 | 6 | bottom | 0 | tear: big | 8.443207 | 1.20523 | 14.27% |  | 7.636 | 7.259 | 10.18 | 6.636 | 8.985 | 9.209 | 8.788 | 8.45 | 9.821 | 8.784 | 8.381 | 6.486 | 8.205 | 10.2 | 7.636 | 6.164 | 8.919 | 8.021 | 8.932 | 6.793 | 10.04 | 9.821 | 8.788 | 8.45 | 8.985 | 6.636 | 9.209 | 10.18 | 7.259
200-U | 4 | 5 | bottom | 0 | tear: big | 6.90172 | 1.322336 | 19.16% |  | 7.678 | 6.211 | 5.793 | 6.497 | 6.413 | 5.836 | 6.152 | 5.614 | 6.745 | 6.614 | 8.472 | 7.015 | 4.056 | 9.228 | 7.525 | 7.128 | 6.229 | 6.878 | 8.932 | 4.804 | 9.303 | 6.436 | 8.809 | 6.497 | 7.678
201-I | 1 | 20 | bottom | 15 | tear: slight | 10.52067 | 1.40846 | 13.39% |  | 8.828 | 9.378 | 12.41 | 10.48 | 10.95 | 11.55 | 11.78 | 11.23 | 10.42 | 9.547 | 8.963 | 12.22 | 8.352 | 9.372 | 9.207 | 12.73 | 9.114 | 9.921 | 11.8 | 10.86 | 9.926 | 9.852 | 11.59 | 7.788 | 10.99 | 12.22 | 11.81 | 11.63 | 12.35 | 8.352
201-I | 1 | 13 | bottom | 15 | carpet | 10.6978 | 1.014708 | 9.485% |  | 10.46 | 11.38 | 11.59 | 11.15 | 12.22 | 9.08 | 10.39 | 10.92 | 12.07 | 11.59 | 10.47 | 9.105 | 9.964 | 8.431 | 11.88 | 11.47 | 9.586 | 9.466 | 11.59 | 9.496 | 11.88 | 11.49 | 11.64 | 11.31 | 10.66 | 10.9 | 10.65 | 10.15 | 9.406 | 10.54
201-I | 1 | 19 | bottom | 15 | tear: slight | 12.14907 | 2.272563 | 18.71% | 0.4294741 | 10.58 | 14.48 | 8.342 | 9.327 | 11.13 | 10.21 | 14.97 | 15.1 | 14.03 | 14.56 | 16.28 | 13.9 | 10.34 | 10.8 | 11.85 | 13.59 | 11.17 | 9.656 | 9.204 | 12.91 | 13.44 | 12.27 | 14.97 | 12.84 | 9.727 | 8.768 | 11.13 | 14.6
201-I | 1 | 18 | bottom | 15 | tear: slight | 10.82279 | 2.299933 | 21.25% |  | 10.59 | 10.88 | 9.787 | 11.01 | 11.31 | 7.996 | 9.082 | 9.833 | 9.504 | 7.874 | 10.17 | 8.599 | 13.91 | 11.14 | 9.082 | 10.89 | 8.165 | 13.99 | 12.07 | 11.51 | 9.262 | 13.15 | 10.8 | 10.88 | 8.853 | 8.123 | 8.619 | 8.981 | 9.805 | 10.5 | 15.18 | 15.86 | 14.59 | 15.98
201-I | 1 | 11 | bottom | 15 | carpet | 10.81197 | 1.748001 | 16.17% |  | 11.47 | 10.97 | 11.06 | 10.17 | 10.9 | 11.8 | 11.85 | 9.539 | 10.17 | 10.21 | 12.08 | 10.02 | 10.56 | 11.47 | 9.395 | 12.4 | 11.71 | 9.663 | 6.626 | 11.55 | 9.449 | 10.58 | 9.85 | 14.31 | 7.397 | 8.598 | 12.97 | 12.14 | 14.64
201-I | 1 | 12 | bottom | 15 | carpet | 9.973545 | 1.366255 | 13.7% |  | 11.51 | 11.78 | 8.825 | 9.549 | 8.959 | 10.12 | 9.726 | 9.079 | 9.549 | 9.375 | 8.53 | 11.21 | 12.7 | 8.793 | 11.71 | 11.15 | 9.326 | 8.825 | 7.63 | 9.802 | 9.11 | 12.16
201-I | 1 | 17 | bottom | 15 | tear, split, and buckle | 12.64504 | 1.916025 | 15.15% |  | 11.92 | 12.81 | 14.97 | 11.84 | 13.36 | 12.31 | 14.23 | 12.76 | 13.84 | 11.47 | 13.93 | 14.02 | 12.71 | 14.2 | 14.97 | 16.94 | 15.57 | 10.81 | 10.14 | 9.447 | 13.22 | 9.104 | 13.93 | 10.5 | 11.81 | 10.92 | 11.92 | 10.41
201-I | 1 | 15 | bottom | 15 | tear: slight | 12.21207 | 1.853676 | 15.18% |  | 11.98 | 14.35 | 14.69 | 10.17 | 9.727 | 13.49 | 12.82 | 13.5 | 14.48 | 12.85 | 12.26 | 14.52 | 13.97 | 12.22 | 13.17 | 12.59 | 12.83 | 9.538 | 9.205 | 12.16 | 13.49 | 8.644 | 13.12 | 10.02 | 9.112 | 11.13 | 13.69
201-I | 1 | 16 | bottom | 15 | tear: slight and buckle | 11.44193 | 1.677338 | 14.66% |  | 13.66 | 13.22 | 12.85 | 8.929 | 9.13 | 10.03 | 11.92 | 10.92 | 11.54 | 10.88 | 8.598 | 8.775 | 11.34 | 14.17 | 12.37 | 10.65 | 10.32 | 10.06 | 10.71 | 11.34 | 13.83 | 11.46 | 12.64 | 11.47 | 9.394 | 12.83 | 14.54 | 13.26 | 10.98
201-I | 1 | 10 | bottom | 15 | carpet | 11.052125 | 2.00886 | 18.18% |  | 15.17 | 14.84 | 15.25 | 10.59 | 6.398 | 10.03 | 10.27 | 10.58 | 12.16 | 11.41 | 9.375 | 8.617 | 11.54 | 14.69 | 10.08 | 11.8 | 9.802 | 10.11 | 12.37 | 10.29 | 10.75 | 12.16 | 11.41 | 9.375 | 8.617 | 12.88 | 10.12 | 10.28 | 10.66 | 9.394 | 9.82 | 12.83
201-I | 1 | 14 | bottom | 15 | carpet | 11.50606 | 2.102439 | 18.27% |  | 15.91 | 15.1 | 14.23 | 11.13 | 13.59 | 12.5 | 9.803 | 13.17 | 10.17 | 11.34 | 11.01 | 11.76 | 11.17 | 10.71 | 10.26 | 10.66 | 9.832 | 12.97 | 9.657 | 8.094 | 10.46 | 10.03 | 10.11 | 11.51 | 9.352 | 9.081 | 9.803 | 12.55 | 6.944 | 15.24 | 14.03 | 11.98 | 14.08 | 12.97
202-I | 4 | 21 | bottom | 15 | tear: slight | 10.16104 | 1.75324 | 17.25% |  | 7.239 | 11.01 | 8.901 | 7.394 | 8.277 | 9.818 | 9.801 | 11.01 | 11.73 | 10.79 | 14.16 | 11.68 | 10.41 | 11.23 | 8.85 | 10.59 | 13.66 | 9.956 | 9.801 | 10.17 | 9.643 | 10.19 | 7.394
202-I | 3 | 24 | bottom | 15 | carpet | 10.3667 | 1.709736 | 16.49% |  | 7.646 | 8.999 | 11.46 | 13.56 | 11.34 | 9.074 | 9.328 | 9.443 | 9.598 | 12.37 | 11.63 | 10.8 | 7.959 | 8.644 | 8.98 | 12.84 | 8.919 | 12.48 | 10.8 | 9.08 | 9.162 | 11.84 | 9.211 | 8.108 | 11.71 | 10.06 | 10.79 | 14.5 | 12.7 | 9.112 | 9.987 | 10.15 | 9.821
202-I | 4 | 22 | bottom | 15 | carpet | 10.12688 | 1.578528 | 15.59% |  | 9.352 | 10.14 | 9.785 | 10.54 | 8.121 | 8.794 | 9.08 | 10.9 | 9.803 | 12.28 | 8.431 | 8.852 | 9.466 | 7.822 | 12.37 | 12.69 | 8.644 | 9.174 | 8.349 | 8.929 | 12.28 | 11.8 | 8.458 | 9.37 | 12.45 | 10.46 | 11.15 | 9.727 | 14.69 | 9.598 | 9.657 | 10.48 | 9.832 | 10.84
202-I | 5 | 22 | bottom | 15 | tear and buckle | 10.65879 | 1.729385 | 16.22% |  | 9.78 | 10.45 | 8.638 | 10.03 | 9.987 | 8.268 | 9.112 | 10.8 | 12.19 | 10.59 | 12.52 | 13.19 | 14.16 | 9.803 | 10.73 | 12.66 | 13.49 | 11.47 | 11.21 | 11.63 | 13.23 | 11.81 | 8.598 | 10.58 | 11.88 | 10.88 | 11.21 | 10.15 | 9.663 | 6.489 | 8.016 | 10.03 | 8.295 | 10.86
202-I | 4 | 23 | bottom | 15 | carpet | 8.864895 | 1.686005 | 19.02% |  | 11.03 | 11.05 | 7.296 | 11.09 | 8.15 | 10.03 | 10.28 | 11.01 | 8.438 | 10.54 | 5.103 | 9.821 | 7.822 | 9.395 | 8.794 | 8.458 | 7.786 | 9.162 | 8.794 | 8.329 | 6.92 | 8.431 | 6.72 | 7.786 | 7.822 | 8.431 | 6.92 | 8.157 | 9.328 | 7.822 | 8.108 | 9.279 | 8.961 | 9.395 | 15.08 | 7.365 | 8.703 | 9.26
202-I | 3 | 25 | bottom | 15 | carpet | 10.216375 | 1.385542 | 13.56% |  | 11.15 | 10.21 | 9.44 | 10.35 | 8.872 | 11.17 | 9.206 | 11.21 | 12.71 | 9.587 | 13.27 | 8.904 | 8.439 | 8.872 | 9.45 | 10.39 | 9.833 | 11.23 | 12.04 | 11.73 | 9.206 | 10.35 | 7.609 | 9.965
202-I | 4 | 24 | bottom | 15 | no apparent mode | 9.22902 | 1.956063 | 21.19% |  | 12.52 | 11.47 | 9.521 | 8.212 | 8.827 | 10.49 | 8.343 | 10.03 | 10.15 | 10.12 | 9.112 | 9.26 | 7.114 | 9.803 | 10.39 | 10.89 | 11.82 | 12.82 | 8.827 | 9.467 | 8.775 | 9.131 | 8.827 | 7.895 | 8.598 | 9.328 | 8.458 | 8.164 | 7.873 | 10.3 | 8.871 | 10.66 | 9.081 | 11.51 | 10.01 | 7.404 | 7.959 | 9.497 | 8.871 | 9.924 | 10.49 | 8.122 | 7.396 | 8.451 | 8.929 | 10.17 | 9.803 | 8.108 | 10.66 | -1
202-I | 3 | 22 | bottom | 15 | carpet | 12.78368 | 14.22544 | 111.3% |  | 10.46 | 7.823 | 8.769 | 10.65 | 8.776 | 11.54 | 8.452 | 10.59 | 8.513 | 11.17 | 12.18 | 12.64 | 11.03 | 11.14 | 12..40 | 8.33 | 11.84 | 8.93 | 8.769 | 88.93 | 9.107 | 8.539 | 11.51 | 9.206 | 9.92 | 9.377 | 13.94 | 9.522 | 14.18 | 9.211 | 10.24 | 11.01
203-I | 5 | 25 | bottom | 15 | carpet | 8.768371 | 1.465247 | 16.71% |  | 5.448 | 10.56 | 10.86 | 9.586 | 10.73 | 11.17 | 7.705 | 7.456 | 11.21 | 9.049 | 9.111 | 7.578 | 8.157 | 10.12 | 6.944 | 9.08 | 9.343 | 8.212 | 9.924 | 7.578 | 10.12 | 7.764 | 7.764 | 10.86 | 7.419 | 9.502 | 9.205 | 7.09 | 7.114 | 6.952 | 7.488 | 7.427 | 9.786 | 9.205 | 9.376
203-I | 6 | 25 | bottom | 15 | tear: slight and buckle | 9.4426875 | 1.457572 | 15.44% |  | 7.764 | 12.59 | 12.15 | 12.82 | 9.37 | 11.13 | 12.14 | 9.849 | 10.17 | 9.328 | 8.538 | 9.105 | 9.161 | 8.438 | 9.918 | 9.112 | 7.296 | 8.794 | 9.08 | 8.343 | 8.618 | 9.592 | 7.895 | 9.328 | 8.35 | 10.3 | 8.826 | 10.46 | 9.074 | 7.114 | 7.786 | 9.727
203-I | 6 | 23 | bottom | 15 | tear: slight and buckle | 9.368333 | 1.694536 | 18.09% |  | 8.852 | 7.872 | 11.49 | 9.08 | 9.597 | 11.81 | 9.597 | 10.97 | 9.111 | 10.66 | 11.51 | 11.59 | 9.502 | 7.937 | 6.3 | 8.329 | 6.651 | 8.044 | 7.427 | 7.959 | 9.538 | 10.45 | 12.18 | 9.204 | 10.12 | 7.24 | 11.65 | 8.538 | 8.852 | 7.959 | 7.697 | 7.295 | 7.578 | 12.14 | 8.329 | 8.774 | 7.404 | 11.92 | 10.48 | 11.85 | 8.774 | 11.21
203-I | 6 | 24 | tear | 15 | tear: big | 9.768471 | 1.998671 | 20.46% |  | 9.376 | 9.174 | 6.004 | 9.503 | 9.205 | 5.332 | 5.438 | 11.47 | 9.521 | 8.852 | 9.521 | 9.832 | 12.89 | 9.964 | 5.438 | 9.394 | 9.279 | 11.01 | 11.8 | 10.8 | 9.803 | 14.17 | 12.53 | 10.17 | 10.39 | 10.54 | 10.54 | 10.86 | 10.12 | 10.46 | 11.01 | 9.211 | 10.98 | 7.541
203-I | 6 | 24 | bottom carpet | 15 | tear: big | 8.720185 | 1.237499 | 14.19% |  | 9.521 | 8.644 | 9.449 | 7.541 | 7.114 | 8.431 | 8.827 | 8.929 | 8.492 | 9.112 | 10.24 | 8.15 | 6.548 | 8.794 | 10.56 | 9.804 | 9.081 | 8.35 | 11.17 | 9.162 | 6.829 | 7.09 | 10.66 | 8.492 | 9.449 | 6.408 | 8.598
203-I | 6 | 22 | bottom | 15 | no apparent mode | 8.948412 | 1.455546 | 16.27% |  | 9.804 | 8.98 | 8.775 | 8.206 | 8.795 | 9.449 | 8.671 | 10.35 | 8.343 | 6.829 | 6.417 | 9.804 | 8.458 | 11.15 | 10.32 | 7.404 | 7.427 | 6.652 | 9.539 | 9.539 | 10.56 | 9.734 | 9.371 | 6.953 | 9.919 | 9.205 | 8.999 | 9.081 | 12.55 | 6.953 | 7.579 | 7.09 | 10.54 | 10.8
203-I | 5 | 24 | bottom | 15 | carpet | 8.818125 | 1.738663 | 19.72% |  | 9.833 | 10.59 | 10.66 | 9.106 | 8.108 | 9.959 | 9.407 | 7.786 | 8.431 | 8.929 | 9.786 | 9.873 | 7.541 | 8.268 | 7.21 | 7.705 | 7.21 | 8.704 | 10.26 | 8.122 | 9.205 | 10.03 | 10.58 | 1.17 | 9.106 | 8.101 | 9.78 | 10.45 | 9.786 | 9.786 | 8.349 | 8.349
203-I | 4 | 25 | bottom | 15 | carpet | 10.23144 | 1.338659 | 13.08% |  | 10.72 | 10.59 | 9.112 | 11.13 | 10.79 | 11.49 | 12.14 | 10.01 | 10.12 | 9.586 | 11.63 | 12.53 | 12.93 | 8.598 | 11.49 | 8.827 | 9.376 | 10.17 | 8.157 | 10.81 | 7.154 | 10.66 | 10.8 | 10.45 | 10.5 | 12.16 | 9.112 | 10.81 | 8.157 | 10.17 | 9.376 | 8.827 | 10.66 | 8.827
203-I | 6 | 21 | bottom | 15 | no apparent mode | 8.502625 | 1.825563 | 21.47% |  | 11.69 | 9.664 | 9.212 | 11.47 | 8.101 | 6.487 | 9.658 | 7.706 | 7.691 | 6.72 | 7.366 | 12.59 | 12.37 | 12.19 | 7.489 | 9.206 | 6.821 | 9.206 | 6.821 | 8.268 | 8.101 | 7.241 | 6.878 | 8.123 | 9.377 | 8.123 | 6.005 | 7.115 | 7.42 | 8.33 | 6.779 | 7.866
187-I | 17 | 19 | bottom | 30 | none | 27.16889 | 2.885938 | 10.62% |  | 26.37 | 23.81 | 24.68 | 22.47 | 25.1 | 25.67 | 25.9 | 31.39 | 26.61 | 25.25 | 29.35 | 27.24 | 30.8 | 22.19 | 25.62 | 25.62 | 25.84 | 24.01 | 30.06 | 32.53 | 31.22 | 25.9 | 26.58 | 28.43 | 27.55 | 27.11 | 36.26
187-I | 16 | 20 | bottom | 30 | no apparent mode | 29.66903 | 2.82575 | 9.524% |  | 27.65 | 35.17 | 30.79 | 32.91 | 28.39 | 31.28 | 30.09 | 30.9 | 31.54 | 26.69 | 30.75 | 32.32 | 35.23 | 33.12 | 27.52 | 29.4 | 24.65 | 29.69 | 32.37 | 27.39 | 30.1 | 28.14 | 24.47 | 29.47 | 27.91 | 25.33 | 27.56 | 33.86 | 26.97 | 29.31 | 28.77
187-I | 17 | 20 | bottom | 30 | stump | 27.25676 | 3.294202 | 12.09% |  | 28.14 | 26.79 | 26.17 | 26.49 | 27.98 | 27.54 | 25.9 | 27.03 | 26.44 | 29.97 | 21.42 | 27.98 | 32.19 | 23.89 | 26.54 | 25.77 | 26.44 | 27.28 | 26.1 | 22.46 | 24.13 | 25.58 | 26.06 | 27.98 | 25.57 | 28.29 | 23.77 | 23.01 | 33.31 | 36.69 | 35.66 | 28.08 | 28.14 | 27.94
187-I | 17 | 22 | bottom | 30 | stump | 29.49167 | 2.892295 | 9.807% |  | 28.16 | 27.65 | 31.9 | 32.41 | 28.67 | 27.35 | 34.47 | 32.48 | 29.51 | 27.41 | 26.34 | 28.51 | 34.5 | 34.47 | 26.39 | 28.61 | 27.23 | 27.51 | 25.56 | 30.2 | 31.42 | 31.51 | 30.25 | 28.92 | 29.18 | 26.35 | 37.45 | 27.94 | 27.65 | 24.75 | 27.22 | 24.25 | 33.12
187-I | 17 | 21 | bottom | 30 | stump | 30.49233 | 4.045923 | 13.27% |  | 28.98 | 29.14 | 24.9 | 29.25 | 23.96 | 36.64 | 32.92 | 28.15 | 37.23 | 36.95 | 35.01 | 33.47 | 33.79 | 27.69 | 24.84 | 30.91 | 31.44 | 34 | 30.07 | 33.71 | 31.74 | 29.16 | 37.57 | 26.08 | 29.87 | 27.22 | 25.99 | 29.06 | 27.92 | 27.11 | 27.31 | 25.43 | 25.29 | 28.6 | 28.78 | 22.92 | 27.57 | 26.81 | 25.19 | 33.2 | 28.39 | 28.17 | 27.03
187-I | 15 | 21 |  | 30
187-I | 16 | 21 |  | 30
188-I | 2 | 7 | bottom | 30 | stump | 21.47708 | 2.912812 | 13.56% |  | 19.15 | 20.35 | 25.54 | 17.44 | 18.05 | 18.53 | 26.21 | 22.45 | 21.04 | 19.82 | 20.35 | 21.82 | 20.06 | 24.38 | 19.46 | 20.57 | 21.32 | 22.41 | 18.14 | 28.34 | 21.8 | 19.29 | 28.89 | 20.04
188-I | 2 | 13 | bottom | 30 | stump | 22.55667 | 2.58892 | 11.48% |  | 19.31 | 22.91 | 25.95 | 26.05 | 20.52 | 19.56 | 22.25 | 22.98 | 24.83 | 19.16 | 19.08 | 23.9 | 23.06 | 22.15 | 21.43 | 21.68 | 22.9 | 28.3
188-I | 2 | 9 | bottom | 30 | stump | 22.35375 | 2.102687 | 9.406% |  | 21.11 | 21.16 | 21.26 | 21.69 | 22.02 | 20.32 | 22.31 | 23.53 | 27.51 | 22.9 | 19.08 | 22.13 | 24.08 | 23.6 | 21.59 | 20.51 | 26.71 | 21.35 | 19.76 | 21.16 | 21.26 | 20.28 | 26.64 | 24.53
188-I | 2 | 14 | bottom | 30 | stump | 22.32571 | 2.39187 | 10.71% |  | 21.72 | 27.88 | 22.36 | 19.64 | 23.41 | 23.85 | 23.21 | 20.25 | 22.76 | 19.9 | 21.85 | 19.61 | 20.55 | 25.57
188-I | 2 | 12 | bottom | 30 | stump | 23.21773 | 2.327412 | 10.02% |  | 22.7 | 25.46 | 24.62 | 21.57 | 24.41 | 27.53 | 20.55 | 20.52 | 24.41 | 24.3 | 20.61 | 22.25 | 27.17 | 21.35 | 21.08 | 26.71 | 20.28 | 22.29 | 21.62 | 22.45 | 24.38 | 24.53
188-I | 2 | 8 | bottom | 30 | stump | 21.7216 | 2.179455 | 10.03% |  | 22.74 | 22.89 | 23.29 | 21.15 | 18.7 | 17.97 | 20.62 | 25.52 | 24.16 | 20.65 | 25.43 | 20.53 | 21.38 | 21.61 | 20.51 | 24.09 | 19.08 | 19.43 | 20.55 | 19.69 | 21.36 | 27.85 | 20.73 | 19.9 | 23.21
188-I | 3 | 8 | bottom | 30 | none | 21.9972 | 1.90893 | 8.678% |  | 23.94 | 20.94 | 26.52 | 23 | 22.07 | 23.53 | 24.71 | 23.89 | 22.76 | 20.04 | 18.32 | 22.35 | 22.67 | 21.42 | 19.29 | 22.47 | 22.41 | 21.5 | 20.17 | 22.77 | 20.74 | 21.32 | 24.2 | 20.97 | 17.93
188-I | 2 | 11 | bottom | 30 | stump | 25.38261 | 2.747131 | 10.82% |  | 26.88 | 28.61 | 29.52 | 27.51 | 24.63 | 26.65 | 21.58 | 26.19 | 21.16 | 26.83 | 26.7 | 28.92 | 24.63 | 24.82 | 20.25 | 27 | 21.58 | 24.85 | 27.48 | 22.44 | 22.24 | 24.18 | 29.15
188-I | 2 | 6 | bottom | 30 | stump | 23.127 | 2.646457 | 11.44% |  | 26.98 | 25.57 | 20.55 | 27.22 | 24.76 | 26.81 | 24.16 | 19.26 | 19.49 | 24.87 | 19.37 | 22.13 | 24.54 | 21.75 | 21.48 | 22.66 | 22.6 | 19.07 | 23.84 | 24.24 | 26.35 | 23.75 | 27.11 | 23.43 | 19.81 | 26.31 | 19.45 | 22.36 | 24.13 | 19.76
190-I | 10 | 8 | bottom_residue | 30 | floor_layer | 22.12208 | 2.958077 | 13.37% |  | 21.58 | 18.51 | 20.23 | 22.77 | 17.58 | 24.86 | 26.99 | 19.15 | 17.73 | 21.42 | 19.76 | 23.91 | 24.37 | 24.2 | 27.08 | 25.62 | 20.28 | 23.89 | 20.17 | 20.28 | 17.74 | 24.96 | 24.37 | 23.48
190-I | 10 | 8 | bottom_residue | 30 | floor_layer | 22.995 | 3.385933 | 14.72% |  | 22.7 | 29.15 | 23.21 | 22.02 | 26.06 | 18.35 | 22.67 | 19.8
190-I | 10 | 7 | bottom_residue | 30 | floor_layer | 18.07917 | 1.661589 | 9.191% |  | 18.91 | 17.73 | 17.46 | 19.55 | 18.57 | 20.51 | 19.93 | 19.87 | 16.73 | 19.52 | 15.23 | 15.8 | 14.95 | 20.77 | 19.53 | 16.48 | 17.97 | 18.27 | 18.29 | 18.72 | 18.29 | 15.45 | 17.1 | 18.27
190-I | 10 | 9 | bottom_residue | 30 | floor_layer | 18.6155 | 2.131447 | 11.45% |  | 21.59 | 19.17 | 19.93 | 22.42 | 20.45 | 18.34 | 17.86 | 17.44 | 17.66 | 19.52 | 20.35 | 19.93 | 18.91 | 19.53 | 19.52 | 15.36 | 15.81 | 15.78 | 14.05 | 18.69
190-I | 10 | 10 | bottom_residue | 30 | floor_layer | 18.69048 | 2.489218 | 13.32% |  | 16.21 | 16.62 | 14.26 | 20.12 | 21.17 | 22 | 20.76 | 14.58 | 15.77 | 21.23 | 19.99 | 20.38 | 17.45 | 17.27 | 21.43 | 19.51 | 14.6 | 20.03 | 19.23 | 19.55 | 20.34
190-I | 10 | 11 | bottom_residue | 30 | floor_layer | 18.90318 | 1.638528 | 8.668% |  | 15.63 | 16.04 | 18.75 | 19.13 | 15.86 | 17.89 | 19.96 | 17.89 | 19.09 | 19.51 | 19.13 | 19.93 | 19.1 | 18.65 | 19.55 | 20.75 | 18.1 | 19.16 | 18.27 | 21.78 | 21.98 | 19.72
195-I | 22 | 4 | bottom | 30 | no apparent mode | 25.21767 | 3.001627 | 11.9% |  | 18.73 | 18.13 | 21.01 | 28 | 24.33 | 22.95 | 23.35 | 22.66 | 23.52 | 27.51 | 28.06 | 27.02 | 27.52 | 28.6 | 26.57 | 26.57 | 26.04 | 24.04 | 25.1 | 25.17 | 27.85 | 29.36 | 29.93 | 23.94 | 25.08 | 25.38 | 25.5 | 27.13 | 23.74 | 23.74 | 27.53 | 25.36
195-I | 22 | 1 | bottom | 30 | no apparent mode | 21.49321 | 2.684846 | 12.49% |  | 20.55 | 24.28 | 24.83 | 23.75 | 23.76 | 22.12 | 18.35 | 23.18 | 22.69 | 18.26 | 17.96 | 16.66 | 22.38 | 23.21 | 19.99 | 16.04 | 23.2 | 21.97 | 19.9 | 23.76 | 19.55 | 24.29 | 18.26 | 22.82 | 19.45 | 23.76 | 22.01 | 24.83
195-I | 22 | 5 | bottom | 30 | no apparent mode | 24.7 | 2.549338 | 10.32% |  | 20.99 | 21.15 | 21.26 | 26.06 | 26.1 | 27.1 | 24.95 | 25.19 | 26.57 | 26.55 | 25.82 | 22.04 | 23.18 | 25.47 | 20.51 | 19.34 | 21.67 | 23.05 | 26.57 | 26.88 | 24.16 | 24.63 | 30.76 | 24.46 | 27.15 | 27.85 | 30.56 | 21.58
195-I | 22 | 3 | bottom | 30 | no apparent mode | 24.41655 | 2.785745 | 11.41% |  | 24.52 | 25.29 | 20.83 | 27.3 | 25.47 | 19.14 | 25.72 | 23.57 | 22.59 | 25.41 | 21.04 | 22.14 | 28.49 | 28.59 | 25.15 | 20.51 | 26.35 | 24.13 | 19.99 | 25.82 | 24.84 | 24.66 | 25.92 | 25.83 | 24.37 | 22.86 | 20.65 | 28.59 | 28.31
195-I | 22 | 2 | bottom | 30 | no apparent mode | 24.8232 | 2.057092 | 8.287% |  | 24.84 | 24.24 | 22.12 | 23.05 | 26.04 | 24.04 | 24.91 | 24.47 | 25.5 | 29.32 | 26.98 | 22.46 | 20.95 | 23.6 | 27.94 | 23.26 | 23.84 | 24.33 | 22.36 | 22.54 | 23.23 | 25.77 | 29.68 | 29.7 | 25.41
195-I | 22 | 6 | bottom | 30 | - | #DIV/0! | #DIV/0! | #DIV/0!
195-I | 22 | 7 | bottom | 30 | - | #DIV/0! | #DIV/0! | #DIV/0!
195-I | 22 | 8 | bottom | 30 | - | #DIV/0! | #DIV/0! | #DIV/0!
195-I | 22 | 9 | bottom | 30 | - | #DIV/0! | #DIV/0! | #DIV/0!
195-I | 22 | 10 | bottom | 30 | - | #DIV/0! | #DIV/0! | #DIV/0!
199-I | 5 | 2 | bottom | 30 | carpet | 16.26235 | 2.653518 | 16.32% |  | 12.21 | 20.28 | 16.41 | 20.31 | 16.8 | 15.64 | 13.99 | 14.51 | 12.64 | 17.56 | 14.81 | 14.07 | 19.09 | 17.14 | 14.24 | 20.75 | 16.01
199-I | 5 | 3 | bottom | 30 | carpet | 14.698 | 1.377328 | 9.371% |  | 14.88 | 15.56 | 17.85 | 14.33 | 14.96 | 14.12 | 14.53 | 12.51 | 13.51 | 15.31 | 15.45 | 13.36 | 14.6 | 12.97 | 16.53
199-I | 5 | 4 | bottom | 30 | carpet | 14.30118 | 1.375545 | 9.618% |  | 15.11 | 14.24 | 13.66 | 16.04 | 14.01 | 10.84 | 13.23 | 13.53 | 15.64 | 13.32 | 13.79 | 15.46 | 14.24 | 16.41 | 13.04 | 15.11 | 15.45
199-I | 5 | 1 | bottom | 30 | carpet | 14.15059 | 1.923832 | 13.6% |  | 15.12 | 12.58 | 14.29 | 18.73 | 15.23 | 14 | 15.73 | 14.96 | 11.12 | 14.04 | 13.04 | 12.73 | 15.88 | 12.13 | 11.83 | 12.96 | 16.19
199-I | 5 | 5 | bottom | 30 | carpet | 17.107 | 2.447684 | 14.31% |  | 15.26 | 17.79 | 15.28 | 18.73 | 16.8 | 14.92 | 15.64 | 14.24 | 15.11 | 13.14 | 16.04 | 16.94 | 15.46 | 21.48 | 20.82 | 20.07 | 20.65 | 19.61 | 15.56 | 18.6
199-I | 4 | 3 | bottom | 30 | carpet | 16.35848 | 2.972489 | 18.17% |  | 18.92 | 13.87 | 12.6 | 12.23 | 14.53 | 12.64 | 14.61 | 18.47 | 15.28 | 15.43 | 15.87 | 17.58 | 16.33 | 17.3 | 15.43 | 20.51 | 25.95 | 16.67 | 15.21 | 18.36 | 18.92 | 13.87 | 16.86 | 16.2 | 17.28 | 17.84 | 15.36 | 15.21 | 10.07 | 21.91 | 17.28 | 16.9 | 14.34
199-I | 4 | 6 | bottom | 30 | carpet | 18.98211 | 2.859797 | 15.07% |  | 20.51 | 15.73 | 17.34 | 17.17 | 15.69 | 22.65 | 18.63 | 24.19 | 21.91 | 21.69 | 18.33 | 18.32 | 16.2 | 16.22 | 17.94 | 24.29 | 20.15 | 18.42 | 15.28
Uninfiltrated | [5 empty] | 8.327666 | 1.828382 | 21.96%
15 Second | [5 empty] | 10.31461 | 1.199574 | 11.63%
30 Second | [5 empty] | 21.87981 | 4.359335 | 19.92%