## Sheet1
Sample | Row | Post | Modulus | Modulus_Uncertainty | Percent_Error | Slope_Percent_Error | Ultimate_Strength | CNT_Diameter | Sample_Average_CNT_Diameter | Post_Length | Effective_Length | Wire_Effective_Length | Failure_Mode | Growth_Time | Infiltration_Time | Slope_Initial_Guess | Intercept_Initial_Guess | Initial_Points_Dropped | Problem_Post
188-I | 2 | 6 | 231034332.7 | 76620207.3 | 0.3316399 | 0.0123999 | 0.0001065615 | 23.127 | 2.269215e-08 | 0 | 300 | 2286 | stump | 0 | 30 | 1 | 2 | 0 | FALSE
195-I | 22 | 2 | 92146582.6 | 30785859.2 | 0.3340966 | 0.05603011 | 3.205866e-05 | 24.8232 | 2.416542e-08 | 444.4444 | 349.4444 | 2500 | no apparent mode | 0 | 30 | 1 | 2 | 0 | FALSE
188-I | 2 | 7 | 65764542.1 | 22027176.0 | 0.33494 | 0.04749255 | 3.301725e-05 | 21.47708 | 2.269215e-08 | 0 | 297 | 2305 | stump | 0 | 30 | 1 | 2 | 0 | FALSE
188-I | 2 | 8 | 185655130.0 | 61636279.6 | 0.3319934 | 0.01355975 | 9.821166e-05 | 21.7216 | 2.269215e-08 | 0 | 294 | 2295 | stump | 0 | 30 | 1 | 2 | 0 | FALSE
188-I | 2 | 9 | 28382196.3 | 9454500.1 | 0.3331138 | 0.02860597 | 2.405262e-05 | 22.35375 | 2.269215e-08 | 0 | 291 | 2280 | stump | 0 | 30 | 1 | 2 | 1 | FALSE
188-I | 2 | 11 | 17336520.2 | 5810032.0 | 0.3351325 | 0.04402023 | 1.673413e-05 | 25.38261 | 2.269215e-08 | 0 | 285 | 2262 | stump | 0 | 30 | 1 | 2 | 0 | FALSE
188-I | 2 | 13 | 158769007.7 | 52841571.6 | 0.3328204 | 0.0122641 | 9.615425e-05 | 22.55667 | 2.269215e-08 | 0 | 279 | 2251 | stump | 0 | 30 | 1 | 2 | 0 | FALSE
188-I | 2 | 14 | 144638126.2 | 48174037.9 | 0.333066 | 0.01385684 | 0.0001010563 | 22.32571 | 2.269215e-08 | 0 | 276 | 2274 | stump | 0 | 30 | 1 | 2 | 0 | FALSE
195-I | 22 | 5 | 80285202.0 | 27005480.1 | 0.3363693 | 0.06808102 | 3.29573e-05 | 24.7 | 2.416542e-08 | 417.7778 | 347.7778 | 2552 | no apparent mode | 0 | 30 | 1 | 2 | 0 | FALSE
188-I | 2 | 12 | 172896584.9 | 57503570.0 | 0.3325894 | 0.01079923 | 9.780148e-05 | 23.21773 | 2.269215e-08 | 0 | 282 | 2239 | stump | 0 | 30 | 1 | 2 | 0 | FALSE
195-I | 22 | 1 | 4522004.5 | 2341304.8 | 0.5177582 | 0.3995035 | 5.119094e-06 | 21.49321 | 2.416542e-08 | 0 | 350 | 2493 | no apparent mode | 0 | 30 | 1 | 2 | 0 | FALSE
199-I | 4 | 6 | 10080208.1 | 3952096.0 | 0.3920649 | 0.218351 | 1.042427e-05 | 18.98211 | 1.611043e-08 | 0 | 598 | 2624 | carpet | 0 | 30 | 1 | 2 | 0 | FALSE
199-I | 5 | 2 | 172413261.4 | 57417920.1 | 0.333025 | 0.06806406 | 3.040353e-05 | 16.26235 | 1.611043e-08 | 693.75 | 548.75 | 2631 | carpet | 0 | 30 | 1 | 2 | 4 | FALSE
199-I | 5 | 3 | 206842377.8 | 67639510.8 | 0.3270099 | 0.02550109 | 3.194811e-05 | 14.698 | 1.611043e-08 | 702.5 | 547.5 | 2588 | carpet | 0 | 30 | 1 | 2 | 1 | FALSE
199-I | 5 | 4 | 140189722.2 | 46261532.2 | 0.3299923 | 0.05105581 | 3.252334e-05 | 14.30118 | 1.611043e-08 | 706.25 | 546.25 | 2618 | carpet | 0 | 30 | 1 | 2 | 0 | FALSE
199-I | 5 | 5 | 184382972.3 | 60463587.2 | 0.3279239 | 0.03519671 | 3.199761e-05 | 17.107 | 1.611043e-08 | 0 | 545 | 2617 | carpet | 0 | 30 | 1 | 2 | 0 | FALSE
195-I | 22 | 4 | 4883077.5 | 2454978.7 | 0.5027524 | 0.3798081 | 1.795942e-05 | 25.21767 | 2.416542e-08 | 418.3333 | 348.3333 | 2493 | no apparent mode | 0 | 30 | 1 | 2 | 0 | FALSE
195-I | 22 | 3 | 93908567.8 | 31412673.4 | 0.3345027 | 0.05830864 | 3.147284e-05 | 24.41655 | 2.416542e-08 | 428.8889 | 348.8889 | 2505 | no apparent mode | 0 | 30 | 1 | 2 | 0 | FALSE
203-I | 6 | 25 | 18561921.7 | 6323361.4 | 0.3406631 | 0.01123003 | 2.932672e-05 | 9.4426875 | 9.193646e-09 | 0 | 200 | 4358.6 | tear: slight and buckle | 0 | 15 | 1 | 2 | 15 | FALSE
203-I | 5 | 24 | 57121939.5 | 18967068.3 | 0.3320452 | 0.0229808 | 2.859617e-05 | 8.818125 | 9.193646e-09 | 558.5 | 298.5 | 4346.5 | carpet | 0 | 15 | 1 | 2 | 0 | FALSE
203-I | 4 | 25 | 28053902.3 | 9556353.9 | 0.3406426 | 0.01059102 | 3.294535e-05 | 10.23144 | 9.193646e-09 | 0 | 200 | 4359.2 | carpet | 0 | 15 | 1 | 2 | 7 | FALSE
202-I | 4 | 24 | 54951522.0 | 18248674.9 | 0.3320868 | 0.02243955 | 2.642408e-05 | 9.22902 | 9.922735e-09 | 0 | 297 | 4309.1 | no apparent mode | 0 | 15 | 1 | 2 | 0 | FALSE
201-I | 1 | 13 | 68244619.3 | 22655213.9 | 0.3319707 | 0.01793427 | 3.389469e-05 | 10.6978 | 1.126361e-08 | 0 | 294 | 4303.6 | carpet | 0 | 15 | 1 | 2 | 0 | FALSE
201-I | 1 | 12 | 73227360.8 | 24299712.7 | 0.3318393 | 0.01745371 | 3.573516e-05 | 9.973545 | 1.126361e-08 | 0 | 296 | 4308.3 | carpet | 0 | 15 | 1 | 2 | 3 | FALSE
201-I | 1 | 10 | 139944606.3 | 46402430.0 | 0.3315771 | 0.01634511 | 3.307682e-05 | 11.052125 | 1.126361e-08 | 0 | 300 | 4322 | carpet | 0 | 15 | 1 | 2 | 10 | FALSE
201-I | 1 | 19 | 27874088.8 | 9591321.2 | 0.3440945 | 0.01182905 | 3.912997e-05 | 12.14907 | 1.126361e-08 | 0 | 182 | 4337.5 | tear: slight | 0 | 15 | 1 | 2 | 2 | FALSE
203-I | 5 | 25 | 53491017.9 | 17757737.4 | 0.3319761 | 0.02307824 | 2.66672e-05 | 8.768371 | 9.193646e-09 | 0 | 300 | 4348.3 | carpet | 0 | 15 | 1 | 2 | 2 | FALSE
203-I | 6 | 21 | 85601113.3 | 28199251.1 | 0.3294262 | 0.03124516 | 2.311002e-05 | 8.502625 | 9.193646e-09 | 0 | 396 | 4338.5 | no apparent mode | 0 | 15 | 1 | 2 | 0 | FALSE
203-I | 6 | 23 | 67867223.1 | 22496937.1 | 0.3314846 | 0.01176733 | 3.037957e-05 | 9.368333 | 9.193646e-09 | 0 | 298 | 4322.6 | tear: slight and buckle | 0 | 15 | 1 | 2 | 0 | FALSE
203-I | 6 | 22 | 93615286.3 | 30822844.2 | 0.3292501 | 0.02956774 | 2.434374e-05 | 8.948412 | 9.193646e-09 | 0 | 397 | 4322.1 | no apparent mode | 0 | 15 | 1 | 2 | 0 | FALSE
201-I | 1 | 18 | 29129394.5 | 10008414.4 | 0.3435847 | 0.009109115 | 3.891642e-05 | 10.82279 | 1.126361e-08 | 0 | 184 | 4334.3 | tear: slight | 0 | 15 | 1 | 2 | 15 | FALSE
202-I | 3 | 22 | 63705285.6 | 21116037.0 | 0.3314644 | 0.0119177 | 2.822412e-05 | 12.78368 | 9.922735e-09 | 553.5 | 298.5 | 4320.5 | carpet | 0 | 15 | 1 | 2 | 15 | FALSE
202-I | 3 | 25 | 60878645.0 | 20209096.8 | 0.3319571 | 0.02276895 | 2.392159e-05 | 10.216375 | 9.922735e-09 | 0 | 300 | 4291.9 | carpet | 0 | 15 | 1 | 2 | 16 | FALSE
202-I | 3 | 24 | 57151230.4 | 18963662.9 | 0.3318155 | 0.01798314 | 2.628272e-05 | 10.3667 | 9.922735e-09 | 0 | 297 | 4308.7 | carpet | 0 | 15 | 1 | 2 | 4 | FALSE
202-I | 4 | 22 | 58245400.8 | 19325151.3 | 0.3317885 | 0.02017537 | 2.695659e-05 | 10.12688 | 9.922735e-09 | 0 | 300 | 4311.1 | carpet | 0 | 15 | 1 | 2 | 0 | FALSE
201-I | 1 | 14 | 63461428.6 | 21082723.5 | 0.3322132 | 0.02027352 | 3.358239e-05 | 11.50606 | 1.126361e-08 | 0 | 292 | 4299.4 | carpet | 0 | 15 | 1 | 2 | 0 | FALSE
202-I | 4 | 23 | 60103191.5 | 19937675.2 | 0.3317241 | 0.01772981 | 2.60843e-05 | 8.864895 | 9.922735e-09 | 568.5 | 298.5 | 4325.3 | carpet | 0 | 15 | 1 | 2 | 0 | FALSE
202-I | 5 | 22 | 56345400.5 | 18675328.4 | 0.3314437 | 0.0133685 | 2.706474e-05 | 10.65879 | 9.922735e-09 | 0 | 300 | 4322.4 | tear and buckle | 0 | 15 | 1 | 2 | 7 | FALSE
201-I | 1 | 20 | 26934498.1 | 9278203.6 | 0.3444729 | 0.009833882 | 4.033462e-05 | 10.52067 | 1.126361e-08 | 0 | 180 | 4331.7 | tear: slight | 0 | 15 | 1 | 2 | 0 | FALSE
201-I | 1 | 17 | 66915432.9 | 22252019.3 | 0.3325394 | 0.0201009 | 3.178118e-05 | 12.64504 | 1.126361e-08 | 0 | 286 | 4297 | tear, split, and buckle | 0 | 15 | 1 | 2 | 1 | FALSE
201-I | 1 | 15 | 66287258.6 | 22023304.7 | 0.3322404 | 0.01887099 | 3.382206e-05 | 12.21207 | 1.126361e-08 | 0 | 290 | 4301.9 | tear: slight | 0 | 15 | 1 | 2 | 0 | FALSE
201-I | 1 | 16 | 70696047.6 | 23486041.3 | 0.3322115 | 0.01620087 | 3.216786e-05 | 11.44193 | 1.126361e-08 | 0 | 288 | 4305.9 | tear: slight and buckle | 0 | 15 | 1 | 2 | 1 | FALSE
202-I | 4 | 21 | 58174794.2 | 19328338.1 | 0.3322459 | 0.02665859 | 2.767572e-05 | 10.16104 | 9.922735e-09 | 0 | 300 | 4306.1 | tear: slight | 0 | 15 | 1 | 2 | 0 | FALSE
194-U | 1 | 15 | 364566.3 | 128502.7 | 0.352481 | 0.09120914 | 6.71163e-06 | 9.66435 | 8.042596e-09 | 0 | 200 | 4414 | carpet | 0 | 0 | 1 | 2 | 0 | FALSE
198-U | 5 | 2 | -620279.6 | -221571.7 | 0.3572126 | -0.1452945 | 7.903813e-07 | 9.324 | 9.009587e-09 | 718.25 | 498.25 | 4271 | tear and buckle | 0 | 0 | 1 | 2 | 0 | FALSE
194-U | 1 | 5 | 944820.6 | 351237.4 | 0.3717504 | 0.1491226 | 2.461138e-05 | 6.523826 | 8.042596e-09 | 0 | 200 | 3445 | carpet | 0 | 0 | 1 | 2 | 0 | FALSE
198-U | 4 | 5 | 428395.5 | 178634.8 | 0.4169858 | 0.2595132 | 1.222721e-06 | 9.041232 | 9.009587e-09 | 0 | 493 | 4241 | tear and buckle | 0 | 0 | 1 | 2 | 5 | FALSE
194-U | 1 | 16 | 5574421.6 | 1900652.7 | 0.3409596 | 0.01804878 | 3.595749e-06 | 6.710036 | 8.042596e-09 | 0 | 200 | 4270 | carpet | 0 | 0 | 1 | 2 | 0 | FALSE
198-U | 5 | 4 | -366425.1 | -145598.3 | 0.397348 | -0.2266489 | 8.322229e-07 | 9.0011 | 9.009587e-09 | 704.75 | 494.75 | 4284 | tear and buckle | 0 | 0 | 1 | 2 | 1 | FALSE
194-U | 1 | 3 | 760870.8 | 293938.1 | 0.386318 | 0.1824281 | 1.633038e-05 | 8.76652 | 8.042596e-09 | 0 | 200 | 3430 | carpet | 0 | 0 | 1 | 2 | 0 | FALSE
194-U | 1 | 2 | -12014.68 | -21817.44 | 1.815899 | -1.783684 | 4.461154e-07 | 7.445529 | 8.042596e-09 | 0 | 200 | 3465 | carpet | 0 | 0 | 1 | 2 | 0 | FALSE
198-U | 5 | 3 | -757074.4 | -263963.7 | 0.3486629 | -0.1227321 | 7.384838e-07 | 8.646043 | 9.009587e-09 | 716.5 | 496.5 | 4289 | tear and buckle | 0 | 0 | 1 | 2 | 1 | FALSE
200-U | 4 | 5 | 37394537.7 | 12400683.1 | 0.3316175 | 0.01462366 | 9.434781e-06 | 6.90172 | 6.853536e-09 | 457.6 | 297.6 | 4354 | tear: big | 0 | 0 | 1 | 2 | 0 | FALSE
200-U | 4 | 4 | 38905245.0 | 12890958.2 | 0.3313424 | 0.00723404 | 8.964448e-06 | 5.613 | 6.853536e-09 | 458.2 | 298.2 | 4369.4 | carpet: short | 0 | 0 | 1 | 2 | 0 | FALSE
200-U | 4 | 2 | 37504206.6 | 12433245.5 | 0.331516 | 0.01440908 | 8.276409e-06 | 5.838591 | 6.853536e-09 | 459.4 | 299.4 | 4359.5 | carpet: short | 0 | 0 | 1 | 2 | 0 | FALSE
200-U | 4 | 1 | 25897908.4 | 8643850.3 | 0.3337663 | 0.04154132 | 4.079444e-06 | 7.428588 | 6.853536e-09 | 0 | 300 | 4393 | tear: big | 0 | 0 | 1 | 2 | 2 | FALSE
200-U | 4 | 3 | 37059411.1 | 12308402.2 | 0.3321262 | 0.02434131 | 7.389856e-06 | 6.852529 | 6.853536e-09 | 458.8 | 298.8 | 4363.5 | carpet: short | 0 | 0 | 1 | 2 | 7 | FALSE
194-U | 1 | 1 | -15901.34 | -27895.48 | 1.754285 | -1.720918 | 5.909309e-06 | 6.347944 | 8.042596e-09 | 0 | 200 | 3471 | carpet | 0 | 0 | 1 | 2 | 0 | FALSE
200-U | 4 | 6 | 26241454.0 | 8713860.9 | 0.3320647 | 0.02215084 | 9.066837e-06 | 8.443207 | 6.853536e-09 | 0 | 297 | 4374.3 | tear: big | 0 | 0 | 1 | 2 | 6 | FALSE