## Sheet1
Sample | Row | Post | Modulus | Modulus_Uncertainty | Percent_Error | Slope | Slope_Percent_Error | Ultimate_Strength | CNT_Diameter | Sample_Average_CNT_Diameter | Post_Length | Effective_Length | Wire_Effective_Length | Wire_Stiffness | Failure_Mode | Growth_Time | Infiltration_Time | Slope_Initial_Guess | Intercept_Initial_Guess | Initial_Points_Dropped | Total_Data_Points | Problem_Post
188-I | 2 | 6 | 280424921.7 | 92969466.4 | 0.3315307 | 9.289599 | 0.009017585 | 0 | 23.127 | 2.269215e-08 | 455 | 300 | 2286 | 0.4214897 | stump | 0 | 30 | 1 | 2 | 0 | 48 | FALSE
190-I | 10 | 11 | 1710462911.8 | 558882576.9 | 0.3267435 | 13.22689 | 0.007630319 | 0 | 18.90318 | 1.957538e-08 | 700 | 490 | 2299 | 0.41438 | floor_layer | 0 | 30 | 1 | 2 | 0 | 37 | FALSE
188-I | 2 | 7 | 114117427.1 | 37891274.0 | 0.3320376 | 3.994026 | 0.01787983 | 0 | 21.47708 | 2.269215e-08 | 452 | 297 | 2305 | 0.4111524 | stump | 0 | 30 | 1 | 2 | 0 | 20 | FALSE
188-I | 2 | 8 | 240578802.0 | 79823888.9 | 0.3317993 | 8.567989 | 0.007419437 | 0 | 21.7216 | 2.269215e-08 | 429 | 294 | 2295 | 0.4165504 | stump | 0 | 30 | 1 | 2 | 0 | 27 | FALSE
188-I | 2 | 9 | 56169399.7 | 18685266.1 | 0.3326592 | 2.022744 | 0.02270798 | 0 | 22.35375 | 2.269215e-08 | 426 | 291 | 2280 | 0.424826 | stump | 0 | 30 | 1 | 2 | 1 | 32 | FALSE
188-I | 2 | 12 | 218785060.2 | 72787400.4 | 0.3326891 | 8.198758 | 0.01352567 | 0 | 23.21773 | 2.269215e-08 | 417 | 282 | 2239 | 0.4485939 | stump | 0 | 30 | 1 | 2 | 0 | 73 | FALSE
188-I | 2 | 14 | 199086034.1 | 66264253.0 | 0.3328423 | 8.336819 | 0.006562488 | 0 | 22.32571 | 2.269215e-08 | 411 | 276 | 2274 | 0.4281976 | stump | 0 | 30 | 1 | 2 | 0 | 39 | FALSE
190-I | 10 | 7 | 1551063178.6 | 506549014.8 | 0.3265818 | 11.55615 | 0.005488183 | 0 | 18.07917 | 1.957538e-08 | 705 | 500 | 2317 | 0.4047973 | floor_layer | 0 | 30 | 1 | 2 | 0 | 132 | FALSE
190-I | 10 | 8 | 1720086303.8 | 562001694.4 | 0.3267288 | 12.72536 | 0.0102417 | 0 | 22.995 | 1.957538e-08 | 704.5 | 497.5 | 2300 | 0.4138397 | floor_layer | 0 | 30 | 1 | 2 | 0 | 40 | FALSE
188-I | 2 | 13 | 189256716.0 | 63005942.2 | 0.3329126 | 7.441845 | 0.01455156 | 0 | 22.55667 | 2.269215e-08 | 414 | 279 | 2251 | 0.4414578 | stump | 0 | 30 | 1 | 2 | 0 | 32 | FALSE
195-I | 22 | 1 | 130899241.9 | 43138970.1 | 0.3295586 | 3.541729 | 0.01176372 | 0 | 21.49321 | 2.416542e-08 | 455 | 350 | 2493 | 0.3249742 | no apparent mode | 0 | 30 | 1 | 2 | 0 | 107 | FALSE
195-I | 22 | 3 | 128459747.2 | 42406657.2 | 0.3301163 | 3.559953 | 0.02201338 | 0 | 24.41655 | 2.416542e-08 | 428.8889 | 348.8889 | 2505 | 0.3203262 | no apparent mode | 0 | 30 | 1 | 2 | 0 | 9 | FALSE
195-I | 22 | 4 | 115026209.2 | 38017979.3 | 0.3305158 | 3.157141 | 0.02711041 | 0 | 25.21767 | 2.416542e-08 | 418.3333 | 348.3333 | 2493 | 0.3249742 | no apparent mode | 0 | 30 | 1 | 2 | 0 | 15 | FALSE
195-I | 22 | 5 | 132627493.6 | 43772962.7 | 0.3300444 | 3.923607 | 0.02049409 | 0 | 24.7 | 2.416542e-08 | 417.7778 | 347.7778 | 2552 | 0.3029519 | no apparent mode | 0 | 30 | 1 | 2 | 0 | 12 | FALSE
199-I | 4 | 6 | 238659954.5 | 78150028.6 | 0.3274535 | 1.509673 | 0.03446745 | 0 | 18.98211 | 1.611043e-08 | 743 | 598 | 2624 | 0.2786918 | carpet | 0 | 30 | 1 | 2 | 0 | 14 | FALSE
199-I | 5 | 5 | 174707444.9 | 57811260.1 | 0.3309032 | 1.448267 | 0.05658328 | 0 | 17.107 | 1.611043e-08 | 715 | 545 | 2617 | 0.2809341 | carpet | 0 | 30 | 1 | 2 | 0 | 8 | FALSE
190-I | 10 | 9 | 1622802720.6 | 530923622.0 | 0.3271646 | 11.77977 | 0.01914627 | 0 | 18.6155 | 1.957538e-08 | 705 | 495 | 2274 | 0.4281976 | floor_layer | 0 | 30 | 1 | 2 | 0 | 24 | FALSE
195-I | 22 | 2 | 134188112.6 | 44224990.6 | 0.3295746 | 3.678876 | 0.0117577 | 0 | 24.8232 | 2.416542e-08 | 444.4444 | 349.4444 | 2500 | 0.322252 | no apparent mode | 0 | 30 | 1 | 2 | 0 | 22 | FALSE
203-I | 6 | 25 | 27401935.1 | 9330795.0 | 0.3405159 | 21.23478 | 0.005086363 | 0 | 9.4426875 | 9.193646e-09 | 580 | 200 | 4358.6 | 0.06080995 | tear: slight and buckle | 0 | 15 | 1 | 2 | 15 | 259 | FALSE
203-I | 6 | 21 | 110144998.1 | 36143889.9 | 0.3281483 | 10.8446 | 0.01165801 | 0 | 8.502625 | 9.193646e-09 | 573 | 396 | 4338.5 | 0.06165905 | no apparent mode | 0 | 15 | 1 | 2 | 0 | 32 | FALSE
203-I | 6 | 22 | 108889161.2 | 35766026.7 | 0.3284627 | 10.51993 | 0.01887719 | 0 | 8.948412 | 9.193646e-09 | 574 | 397 | 4322.1 | 0.06236361 | no apparent mode | 0 | 15 | 1 | 2 | 0 | 30 | FALSE
202-I | 5 | 22 | 71368832.7 | 23637023.2 | 0.3311953 | 15.98215 | 0.003758174 | 0 | 10.65879 | 9.922735e-09 | 575 | 300 | 4322.4 | 0.06235062 | tear and buckle | 0 | 15 | 1 | 2 | 7 | 151 | FALSE
201-I | 1 | 14 | 54132790.6 | 17971568.9 | 0.3319904 | 12.93752 | 0.01621929 | 0 | 11.50606 | 1.126361e-08 | 445 | 292 | 4299.4 | 0.06335663 | carpet | 0 | 15 | 1 | 2 | 0 | 35 | FALSE
201-I | 1 | 13 | 82052593.9 | 27211798.7 | 0.3316385 | 19.2691 | 0.01005907 | 0 | 10.6978 | 1.126361e-08 | 447 | 294 | 4303.6 | 0.06317132 | carpet | 0 | 15 | 1 | 2 | 0 | 60 | FALSE
201-I | 1 | 12 | 84390348.4 | 27972077.4 | 0.3314606 | 19.48278 | 0.007313434 | 0 | 9.973545 | 1.126361e-08 | 446 | 296 | 4308.3 | 0.0629648 | carpet | 0 | 15 | 1 | 2 | 3 | 65 | FALSE
201-I | 1 | 10 | 83063537.3 | 27515495.0 | 0.3312584 | 18.59587 | 0.007477049 | 0 | 11.052125 | 1.126361e-08 | 440 | 300 | 4322 | 0.06236794 | carpet | 0 | 15 | 1 | 2 | 10 | 193 | FALSE
203-I | 6 | 23 | 63477037.0 | 21039809.8 | 0.3314554 | 14.50502 | 0.01091633 | 0 | 9.368333 | 9.193646e-09 | 575 | 298 | 4322.6 | 0.06234197 | tear: slight and buckle | 0 | 15 | 1 | 2 | 0 | 78 | FALSE
203-I | 5 | 24 | 84040385.5 | 27840362.4 | 0.3312736 | 19.42628 | 0.004035156 | 0 | 8.818125 | 9.193646e-09 | 558.5 | 298.5 | 4346.5 | 0.06131922 | carpet | 0 | 15 | 1 | 2 | 0 | 59 | FALSE
203-I | 5 | 25 | 75297822.2 | 24940325.0 | 0.3312224 | 17.16693 | 0.005724984 | 0 | 8.768371 | 9.193646e-09 | 575 | 300 | 4348.3 | 0.0612431 | carpet | 0 | 15 | 1 | 2 | 2 | 92 | FALSE
203-I | 4 | 25 | 32533843.0 | 11077903.2 | 0.340504 | 25.2221 | 0.00421434 | 0 | 10.23144 | 9.193646e-09 | 565 | 200 | 4359.2 | 0.06078484 | carpet | 0 | 15 | 1 | 2 | 7 | 211 | FALSE
201-I | 1 | 19 | 28132714.5 | 9675803.0 | 0.3439342 | 28.51224 | 0.005443347 | 0 | 12.14907 | 1.126361e-08 | 452 | 182 | 4337.5 | 0.06170171 | tear: slight | 0 | 15 | 1 | 2 | 2 | 71 | FALSE
202-I | 4 | 24 | 69526831.4 | 23048949.3 | 0.3315116 | 15.89858 | 0.01103703 | 0 | 9.22902 | 9.922735e-09 | 572 | 297 | 4309.1 | 0.06292974 | no apparent mode | 0 | 15 | 1 | 2 | 0 | 72 | FALSE
203-I | 6 | 24 | 19292827.4 | 6574000.5 | 0.3407484 | 14.87219 | 0.008373336 | 0 | 8.720185 | 9.193646e-09 | 576 | 199 | 4329.2 | 0.06205728 | tear: big | 0 | 15 | 1 | 2 | 0 | 148 | FALSE
201-I | 1 | 17 | 76716811.1 | 25473997.9 | 0.3320524 | 19.48067 | 0.008963652 | 0 | 12.64504 | 1.126361e-08 | 448 | 286 | 4297 | 0.06346285 | tear, split, and buckle | 0 | 15 | 1 | 2 | 1 | 59 | FALSE
201-I | 1 | 16 | 74225761.8 | 24636102.8 | 0.3319077 | 18.5731 | 0.00779135 | 0 | 11.44193 | 1.126361e-08 | 443 | 288 | 4305.9 | 0.06307015 | tear: slight and buckle | 0 | 15 | 1 | 2 | 1 | 56 | FALSE
201-I | 1 | 18 | 30288200.1 | 10404429.9 | 0.3435143 | 29.64097 | 0.00588251 | 0 | 10.82279 | 1.126361e-08 | 454 | 184 | 4334.3 | 0.06183847 | tear: slight | 0 | 15 | 1 | 2 | 15 | 106 | FALSE
202-I | 4 | 22 | 68960957.7 | 22842497.6 | 0.3312381 | 15.32213 | 0.006492929 | 0 | 10.12688 | 9.922735e-09 | 567 | 300 | 4311.1 | 0.0628422 | carpet | 0 | 15 | 1 | 2 | 0 | 70 | FALSE
201-I | 1 | 20 | 30335038.0 | 10446597.5 | 0.344374 | 31.6532 | 0.005346652 | 0 | 10.52067 | 1.126361e-08 | 455 | 180 | 4331.7 | 0.06194989 | tear: slight | 0 | 15 | 1 | 2 | 0 | 126 | FALSE
202-I | 4 | 23 | 65465036.0 | 21695012.5 | 0.3313985 | 14.91216 | 0.009921292 | 0 | 8.864895 | 9.922735e-09 | 568.5 | 298.5 | 4325.3 | 0.06222529 | carpet | 0 | 15 | 1 | 2 | 0 | 64 | FALSE
201-I | 1 | 15 | 79105790.0 | 26263229.4 | 0.3320014 | 19.33351 | 0.01404764 | 0 | 12.21207 | 1.126361e-08 | 445 | 290 | 4301.9 | 0.06324624 | tear: slight | 0 | 15 | 1 | 2 | 0 | 34 | FALSE
202-I | 3 | 24 | 71332043.6 | 23637471.1 | 0.3313724 | 16.30683 | 0.005436413 | 0 | 10.3667 | 9.922735e-09 | 564 | 297 | 4308.7 | 0.06294727 | carpet | 0 | 15 | 1 | 2 | 4 | 105 | FALSE
202-I | 3 | 25 | 70491068.0 | 23356351.2 | 0.3313377 | 15.45377 | 0.01037424 | 0 | 10.216375 | 9.922735e-09 | 575 | 300 | 4291.9 | 0.06368936 | carpet | 0 | 15 | 1 | 2 | 16 | 76 | FALSE
202-I | 3 | 22 | 72792350.6 | 24113491.1 | 0.3312641 | 16.52609 | 0.003040749 | 0 | 12.78368 | 9.922735e-09 | 553.5 | 298.5 | 4320.5 | 0.06243292 | carpet | 0 | 15 | 1 | 2 | 15 | 153 | FALSE
202-I | 4 | 21 | 78232184.3 | 25923759.0 | 0.3313695 | 17.32166 | 0.01136078 | 0 | 10.16104 | 9.922735e-09 | 550 | 300 | 4306.1 | 0.06306136 | tear: slight | 0 | 15 | 1 | 2 | 0 | 55 | FALSE
194-U | 1 | 1 | 6460861.9 | 2201422.0 | 0.3407319 | 2.528598 | 0.01178453 | 0 | 6.347944 | 8.042596e-09 | 295 | 200 | 3471 | 0.120407 | carpet | 0 | 0 | 1 | 2 | 0 | 45 | FALSE
200-U | 4 | 1 | 32399020.4 | 10737096.9 | 0.3314019 | 7.616706 | 0.01236623 | 0 | 7.428588 | 6.853536e-09 | 470 | 300 | 4393 | 0.05939256 | tear: big | 0 | 0 | 1 | 2 | 2 | 83 | FALSE
200-U | 4 | 2 | 40366305.7 | 13372542.7 | 0.3312798 | 9.330161 | 0.007146182 | 0 | 5.838591 | 6.853536e-09 | 459.4 | 299.4 | 4359.5 | 0.06077229 | carpet: short | 0 | 0 | 1 | 2 | 0 | 84 | FALSE
200-U | 4 | 3 | 38510322.1 | 12769172.5 | 0.3315779 | 8.979575 | 0.01511921 | 0 | 6.852529 | 6.853536e-09 | 458.8 | 298.8 | 4363.5 | 0.06060532 | carpet: short | 0 | 0 | 1 | 2 | 7 | 38 | FALSE
194-U | 1 | 3 | 5923929.9 | 2033091.3 | 0.3431998 | 2.237267 | 0.04271353 | 0 | 8.76652 | 8.042596e-09 | 280 | 200 | 3430 | 0.1247766 | carpet | 0 | 0 | 1 | 2 | 0 | 14 | FALSE
200-U | 4 | 6 | 27966228.4 | 9270953.3 | 0.3315053 | 6.689686 | 0.01092965 | 0 | 8.443207 | 6.853536e-09 | 457 | 297 | 4374.3 | 0.06015753 | tear: big | 0 | 0 | 1 | 2 | 6 | 26 | FALSE
200-U | 4 | 5 | 38018461.8 | 12598727.6 | 0.3313845 | 8.914079 | 0.007703872 | 0 | 6.90172 | 6.853536e-09 | 457.6 | 297.6 | 4354 | 0.06100289 | tear: big | 0 | 0 | 1 | 2 | 0 | 73 | FALSE
198-U | 5 | 3 | 18256169.0 | 5992291.8 | 0.3282338 | 0.8811209 | 0.03513982 | 0 | 8.646043 | 9.009587e-09 | 716.5 | 496.5 | 4289 | 0.06381864 | tear and buckle | 0 | 0 | 1 | 2 | 1 | 11 | FALSE
198-U | 4 | 5 | 11717507.2 | 3967085.1 | 0.3385605 | 0.5584892 | 0.08996213 | 0 | 9.041232 | 9.009587e-09 | 693 | 493 | 4241 | 0.06601017 | tear and buckle | 0 | 0 | 1 | 2 | 5 | 8 | FALSE
198-U | 5 | 4 | 14773059.2 | 4841040.2 | 0.3276938 | 0.7180867 | 0.02945396 | 0 | 9.0011 | 9.009587e-09 | 704.75 | 494.75 | 4284 | 0.06404235 | tear and buckle | 0 | 0 | 1 | 2 | 1 | 8 | FALSE
194-U | 1 | 16 | 6129476.8 | 2088951.0 | 0.3408041 | 4.466142 | 0.01482406 | 0 | 6.710036 | 8.042596e-09 | 335 | 200 | 4270 | 0.06467434 | carpet | 0 | 0 | 1 | 2 | 0 | 28 | FALSE
194-U | 1 | 15 | 3935364.8 | 1340804.9 | 0.3407066 | 3.167433 | 0.01254057 | 0 | 9.66435 | 8.042596e-09 | 300 | 200 | 4414 | 0.05854889 | carpet | 0 | 0 | 1 | 2 | 0 | 25 | FALSE
194-U | 1 | 5 | 5760980.5 | 1967427.9 | 0.3415092 | 2.204396 | 0.02584091 | 0 | 6.523826 | 8.042596e-09 | 280 | 200 | 3445 | 0.1231538 | carpet | 0 | 0 | 1 | 2 | 0 | 39 | FALSE
194-U | 1 | 2 | 5809519.0 | 1982355.0 | 0.3412253 | 2.26191 | 0.02179485 | 0 | 7.445529 | 8.042596e-09 | 285 | 200 | 3465 | 0.1210336 | carpet | 0 | 0 | 1 | 2 | 0 | 29 | FALSE
200-U | 4 | 4 | 38176520.4 | 12649391.9 | 0.3313396 | 8.991959 | 0.007102221 | 0 | 5.613 | 6.853536e-09 | 458.2 | 298.2 | 4369.4 | 0.06036014 | carpet: short | 0 | 0 | 1 | 2 | 0 | 89 | FALSE