## Sheet1
Infiltration_Time | CNT_Diameter | CNT_Diam_std | CNT_Diam_Quantity | CNT_Diam_sem | CNT_Diam_cv | Modulus | Mod_std | Mod_Quantity | Mod_sem | Mod_cv | Parametric | adStat | adCritVal
30 | 2.189341e-08 | 4.089242e-09 | 410 | 2.022e-10 | 0.1867796 | 110785023.1 | 76095438.9 | 18 | 17935867.0 | 0.6868748 | TRUE | 0.5267679 | 0.687
0 | 7.532913e-09 | 1.683891e-09 | 333 | 9.241553e-11 | 0.2235379 | 13081508.9 | 17023887.8 | 16 | 4255972.0 | 1.30137 | FALSE | 2.018291 | 0.683
15 | 1.020952e-08 | 1.997399e-09 | 784 | 7.138123e-11 | 0.1956408 | 60263304.4 | 24688032.7 | 25 | 4937606.5 | 0.4096694 | FALSE | 1.184869 | 0.703