## Sheet1
Sample | Number_of_posts | Average_Modulus | std_Modulus | cv_Modulus | Average_CNT_Diameter | std_Diameter | cv_Diameter | Infiltration_Time
194-U | 6 | 5670022.1 | 887441.7 | 0.1565147 | 8.236915 | 2.140335 | 0.2598467 | 0 | 8.041473
198-U | 4 | 16646611.3 | 2720299.3 | 0.1634146 | 9.041232 | 0.2554481 | 0.02825368 | 0
200-U | 6 | 35850155.4 | 4695292.0 | 0.1309699 | 6.846273 | 1.041997 | 0.1521992 | 0
201-I | 10 | 61580907.0 | 23689559.0 | 0.38469 | 11.25755 | 0.8161825 | 0.07250089 | 15 | 10.2282
203-I | 8 | 65122301.9 | 35823737.0 | 0.5500994 | 9.100023 | 0.5584574 | 0.0613688 | 15
202-I | 8 | 70415083.4 | 3827983.4 | 0.05436312 | 10.32702 | 1.14363 | 0.1107415 | 15
195-I | 5 | 128240160.9 | 7686908.8 | 0.05994151 | 24.13013 | 1.501932 | 0.06224301 | 30 | 20.56278
199-I | 5 | 150850650.1 | 55951163.2 | 0.3709044 | 15.97996 | 1.747115 | 0.1093316 | 30
188-I | 8 | 166737196.1 | 88529878.0 | 0.5309546 | 22.68437 | 1.165751 | 0.05139005 | 30
190-I | 4 | 1651103778.7 | 79772942.4 | 0.04831492 | 19.45666 | 2.001141 | 0.1028512 | 30
|  | 1900000000 | 487.1795
3900000
|  | 165000000000 | 42307.69