## Sheet1
Sample | Number_of_posts | Average_Modulus | std_Modulus | cv_Modulus | sem_Modulus | CNT_Diam_Quantity | Average_CNT_Diameter | std_Diameter | cv_Diameter | sem_CNT_Diameter | Infiltration_Time
188-I | 8 | 166737196.1 | 88529878.0 | 0.5309546 | 31300038.5 | 205 | 2.269215e-08 | 2.70501e-09 | 0.1192047 | 1.889261e-10 | 30
194-U | 6 | 5670022.1 | 887441.7 | 0.1565147 | 362296.6 | 146 | 8.042596e-09 | 2.110095e-09 | 0.2623649 | 1.746327e-10 | 0
195-I | 5 | 128240160.9 | 7686908.8 | 0.05994151 | 3437690.1 | 142 | 2.416542e-08 | 2.976645e-09 | 0.1231779 | 2.497945e-10 | 30
198-U | 4 | 16646611.3 | 2720299.3 | 0.1634146 | 1360149.6 | 92 | 9.009587e-09 | 1.34804e-09 | 0.1496229 | 1.405429e-10 | 0
199-I | 5 | 150850650.1 | 55951163.2 | 0.3709044 | 25022120.9 | 138 | 1.611043e-08 | 2.836588e-09 | 0.1760715 | 2.414664e-10 | 30
200-U | 6 | 35850155.4 | 4695292.0 | 0.1309699 | 1916844.9 | 138 | 6.853536e-09 | 1.480069e-09 | 0.215957 | 1.259919e-10 | 0
201-I | 10 | 61580907.0 | 23689559.0 | 0.38469 | 7491296.3 | 323 | 1.126361e-08 | 1.965287e-09 | 0.1744812 | 1.093515e-10 | 15
202-I | 8 | 70415083.4 | 3827983.4 | 0.05436312 | 1353396.5 | 249 | 9.922735e-09 | 1.665259e-09 | 0.1678226 | 1.055315e-10 | 15
203-I | 7 | 71669369.7 | 33123484.9 | 0.4621707 | 12519500.5 | 302 | 9.193646e-09 | 1.670182e-09 | 0.181667 | 9.610816e-11 | 15