## Sheet1
Sample | Number_of_posts | Average_Modulus | std_Modulus | cv_Modulus | sem_Modulus | CNT_Diam_Quantity | Average_CNT_Diameter | std_Diameter | cv_Diameter | sem_CNT_Diameter | Infiltration_Time
188-I | 8 | 125559555.0 | 78535859.7 | 0.6254869 | 27766619.5 | 205 | 2.269215e-08 | 2.70501e-09 | 0.1192047 | 1.889261e-10 | 30
194-U | 6 | 1269460.5 | 2145223.2 | 1.68987 | 875783.7 | 146 | 8.042596e-09 | 2.110095e-09 | 0.2623649 | 1.746327e-10 | 0
195-I | 5 | 55149086.9 | 46348434.5 | 0.8404207 | 20727650.0 | 142 | 2.416542e-08 | 2.976645e-09 | 0.1231779 | 2.497945e-10 | 30
198-U | 4 | -328845.9 | 530138.4 | -1.612118 | 265069.2 | 92 | 9.009587e-09 | 1.34804e-09 | 0.1496229 | 1.405429e-10 | 0
199-I | 5 | 142781708.4 | 77988572.9 | 0.5462084 | 34877550.1 | 138 | 1.611043e-08 | 2.836588e-09 | 0.1760715 | 2.414664e-10 | 30
200-U | 6 | 33833793.8 | 6048089.8 | 0.1787588 | 2469122.3 | 138 | 6.853536e-09 | 1.480069e-09 | 0.215957 | 1.259919e-10 | 0
201-I | 10 | 63271473.6 | 33030603.9 | 0.5220458 | 10445194.1 | 323 | 1.126361e-08 | 1.965287e-09 | 0.1744812 | 1.093515e-10 | 15
202-I | 8 | 58694433.7 | 2783740.8 | 0.04742768 | 984201 | 249 | 9.922735e-09 | 1.665259e-09 | 0.1678226 | 1.055315e-10 | 15
203-I | 7 | 57758914.9 | 27690124.6 | 0.4794087 | 10465883.4 | 302 | 9.193646e-09 | 1.670182e-09 | 0.181667 | 9.610816e-11 | 15